## Sheet1
T (K) | S/m
293.8615586 | 0.00154579
298.5404688 | 0.00269827
299.3348115 | 0.00341762
336.9945082 | 0.00850391
369.8630137 | 0.0317297
399.6447602 | 0.1017024
415.3846154 | 0.1948002
408.8431254 | 0.2573696
419.5152268 | 0.3259841
435.7650097 | 0.304699
447.9097545 | 0.3098863
522.8505035 | 1.7047926
573.4919286 | 4.6941207
585.4293148 | 5.0220354
649.6631376 | 16.3710391
645.9330144 | 20.7355492
693.7307297 | 31.0934292
708.2896118 | 52.473659
818.1818182 | 117.9906266
859.8726115 | 151.9911083
965.6652361 | 730.5271543
1069.730586 | 1364.260675
1090.468498 | 4087.304093
1186.29174 | 6129.005758