## Sheet1
T | J/m^3K
0.6070158 | 493904.1
7.204216 | 436915.2
17.27693 | 816841.4
26.38646 | 1918627.6
32.99654 | 2811454.3
42.74429 | 4141196.1
55.81112 | 5831867.9
75.3472 | 8244399.6
93.90097 | 10466968.2
109.4953 | 12195632.6
128.4182 | 14228238.1
155.2146 | 16659766.1
175.6952 | 18464415.8
191.0703 | 19471220.3
207.1149 | 20516017.5
229.0502 | 22719589.8
248.761 | 24068328.0
257.4605 | 24581228.4

## NdNiO3Cth
0.6070158 | 3.002309 | 493904.1
7.204216 | 2.655889 | 436915.2 | density | 7240000
17.27693 | 4.965358 | 816841.4 | mw | 44.01
26.38646 | 11.66282 | 1918627.6
32.99654 | 17.09007 | 2811454.3
42.74429 | 25.17321 | 4141196.1
55.81112 | 35.45035 | 5831867.9
75.3472 | 50.11547 | 8244399.6
93.90097 | 63.62587 | 10466968.2
109.4953 | 74.13395 | 12195632.6
128.4182 | 86.48961 | 14228238.1
155.2146 | 101.2702 | 16659766.1
175.6952 | 112.2402 | 18464415.8
191.0703 | 118.3603 | 19471220.3
207.1149 | 124.7113 | 20516017.5
229.0502 | 138.1062 | 22719589.8
248.761 | 146.3048 | 24068328.0
257.4605 | 149.4226 | 24581228.4