## Sheet1
T(K) | S/m
1.861685705 | 2779.467752
3.889896573 | 2987.923071
9.65766183 | 3297.186831
7.024158691 | 3155.24666
14.12176435 | 3459.119422
19.08621488 | 3578.923356
24.96748611 | 3717.544053
30.57589148 | 3807.033657
38.02794072 | 3925.288541
45.48240198 | 4071.591408
52.93686323 | 4229.222463
60.39132448 | 4403.858403
67.84578574 | 4590.412243
75.30024699 | 4813.99405
82.75470824 | 5054.783061
90.2091695 | 5339.881031
97.66363075 | 5661.435839
105.118092 | 6040.380444
112.5725533 | 6473.692963
120.0270145 | 6995.673739
127.4814758 | 7613.50644
134.935937 | 8366.575631
142.3903983 | 9297.770244
149.8448595 | 10454.10104
157.2993208 | 12013.31094
164.753782 | 14133.9478
172.2082433 | 17229.51627
179.4690822 | 22305.70793
184.9711845 | 27290.2225
192.5385922 | 30895.99575
199.9930534 | 31218.44085
207.4475147 | 30004.26013
214.9019759 | 29773.2245
222.3564372 | 28666.86744
229.8108984 | 28455.89648
237.2653597 | 27782.67398
244.7198209 | 27250.20064
252.1742822 | 26897.66319
259.6287434 | 26142.52398
267.0832047 | 26067.2954
274.5376659 | 25121.38043
281.9921272 | 25145.2833
289.4465885 | 24351.55399
296.9010497 | 24155.82514
301.3059586 | 23743.55975