## Sheet1
T (K) | k(W/mK)
46.22200155 | 0.8284129864
50.43938182 | 0.8487307404
55.64577831 | 0.8838099181
60.83198184 | 0.9361704676
66.40591037 | 0.9946921076
70.87702622 | 1.046398611
76.44669802 | 1.122620992
79.97720743 | 1.172966919
86.19910204 | 1.249457601
91.96015672 | 1.335261351
95.35050966 | 1.3685754
101.8172645 | 1.444695377
104.9382718 | 1.484900818
111.5257283 | 1.56218832
117.951025 | 1.653759839
121.086388 | 1.691480107
126.9851595 | 1.789753914
133.3354879 | 1.867962194
139.4273333 | 1.942066657
142.5476807 | 1.977155796
148.3803563 | 2.041829916
154.6012325 | 2.116352723
160.5614064 | 2.169562933
163.4225853 | 2.195232461
169.7685205 | 2.239379245
175.212047 | 2.286850954
180.6712159 | 2.326407731
186.0754615 | 2.359061714
189.7023062 | 2.381878129
195.3016708 | 2.41638439
201.2592524 | 2.449496223
206.0557784 | 2.480557032
211.2380728 | 2.502608083
216.4205743 | 2.526265864
221.604874 | 2.563865297
226.7869569 | 2.584277416
231.9694626 | 2.607967398
237.1529724 | 2.639442304
242.3356894 | 2.664771217
247.5182981 | 2.689259198
252.7011139 | 2.71535391
257.8841995 | 2.74354022
263.0676022 | 2.774184927
268.1215597 | 2.801197829
273.3241616 | 2.823176139
278.6163403 | 2.854721662
284.7042168 | 2.898053227
289.3697554 | 2.913524843
294.1651647 | 2.935927596
297.6993485 | 2.957175574