## Sheet1
T (K) | Cth (J/m^3K)
300.7652 | 24452.86
325.9229 | 25612.95 | https://link.springer.com/article/10.1007/bf00502357?utm_source=getftr&utm_medium=getftr&utm_campaign=getftr_pilot
342.5241 | 26397.21 | fig 3
361.6439 | 27279.53
381.2932 | 28015
399.4603 | 28505.59
421.1823 | 28947.41
439.8257 | 29633.86
463.0501 | 30190.01
480.7358 | 30517.37
500.4257 | 30991.72
520.64 | 31351.86
541.8476 | 31842.61
561.0839 | 31974.22
583.3557 | 32138.63
601.5177 | 32661.86
621.76 | 32842.48
641.5233 | 32843.56
661.7833 | 32909.94
682.4968 | 33319.07
702.7745 | 33271.21

## PbTeCp
T (K) | Cp (J/kgK) | J/Gk | Cth (J/m^3K)
300.7652 | 2.996674 | 0.002996674 | 24452.86
325.9229 | 3.138842 | 0.003138842 | 25612.95 | Density (g/m^3) | 8160000
342.5241 | 3.234952 | 0.003234952 | 26397.21
361.6439 | 3.34308 | 0.00334308 | 27279.53
381.2932 | 3.433211 | 0.003433211 | 28015
399.4603 | 3.493332 | 0.003493332 | 28505.59
421.1823 | 3.547477 | 0.003547477 | 28947.41
439.8257 | 3.631601 | 0.003631601 | 29633.86
463.0501 | 3.699756 | 0.003699756 | 30190.01
480.7358 | 3.739874 | 0.003739874 | 30517.37
500.4257 | 3.798005 | 0.003798005 | 30991.72
520.64 | 3.84214 | 0.00384214 | 31351.86
541.8476 | 3.902281 | 0.003902281 | 31842.61
561.0839 | 3.918409 | 0.003918409 | 31974.22
583.3557 | 3.938558 | 0.003938558 | 32138.63
601.5177 | 4.002679 | 0.004002679 | 32661.86
621.76 | 4.024814 | 0.004024814 | 32842.48
641.5233 | 4.024946 | 0.004024946 | 32843.56
661.7833 | 4.033081 | 0.004033081 | 32909.94
682.4968 | 4.083219 | 0.004083219 | 33319.07
702.7745 | 4.077354 | 0.004077354 | 33271.21