## PbTeECond
T (K) | S/m
303.2505 | 995.3276
323.8615 | 665.2351
339.7213 | 545.6869 | https://link.springer.com/article/10.1007/bf00502357?utm_source=getftr&utm_medium=getftr&utm_campaign=getftr_pilot
362.3897 | 365.6147 | fig 2
381.1803 | 295.6028
399.9598 | 234.4578
419.4689 | 188.0983
444.2104 | 145.4849
501.8866 | 89.15655
522.0914 | 84.92212
543.0544 | 72.56707
563.2629 | 65.37701
581.9788 | 55.21657
601.441 | 46.54132
622.392 | 43.79207
642.5931 | 42.51327
660.5499 | 41.21235
678.5112 | 36.21689
698.7123 | 34.93809