## PbTeTCond
T (K) | W/Mk
301.4697 | 2.113466
320.7881 | 2.05611
342.1396 | 1.993766
365.524 | 1.926434 | https://link.springer.com/article/10.1007/bf00502357?utm_source=getftr&utm_medium=getftr&utm_campaign=getftr_pilot
383.3184 | 1.871571 | fig 1
403.6406 | 1.836658
422.9667 | 1.764339
443.2978 | 1.71197
463.1176 | 1.667082
480.9043 | 1.627182
501.7254 | 1.609726
522.0717 | 1.527431
541.8763 | 1.512469
562.7112 | 1.467581
584.0513 | 1.427681
601.8254 | 1.412718
624.1857 | 1.362843
643.5017 | 1.310474
670.4293 | 1.263092
702.9457 | 1.205736