## Sheet1
T (K) | Cth (J/m^3K)
91.49604 | 1101352.5
99.69454 | 1129345.2
109.38 | 1157307.9
118.6872 | 1176227.7
130.2249 | 1195102.6
144.7365 | 1213917.6
169.2874 | 1235547.7
190.857 | 1247181.4
208.7071 | 1255873.0
241.0551 | 1264273.1
271.1713 | 1270706.8
281.0246 | 1273525.5

## Sb2Te3Cth
T (K) | Cp (J/molK) | Cth (J/m^3K)
91.49604 | 106.1229 | 1101352.5
99.69454 | 108.8202 | 1129345.2 | MW | 626.32
109.38 | 111.5146 | 1157307.9 | Density | 6500000
118.6872 | 113.3377 | 1176227.7
130.2249 | 115.1564 | 1195102.6
144.7365 | 116.9694 | 1213917.6
169.2874 | 119.0536 | 1235547.7
190.857 | 120.1746 | 1247181.4
208.7071 | 121.0121 | 1255873.0
241.0551 | 121.8215 | 1264273.1
271.1713 | 122.4414 | 1270706.8
281.0246 | 122.713 | 1273525.5