## Sb2Te3TCondCrystal
T (K) | W/mK
299.9713 | 0.3363113
320.426 | 0.3682294
340.5044 | 0.4082052
360.0333 | 0.3679598
380.2216 | 0.3639798
400.2353 | 0.4709884
420.4725 | 0.3919169
440.4812 | 0.3963614
460.283 | 0.3953109
480.4512 | 0.3810744
500.4843 | 0.3979731
520.2596 | 0.3833694
540.5736 | 0.4434923