## Sheet1
t | S/m
921.875 | 1053.713
880.597 | 664.686
791.9463 | 253.2805
761.2903 | 164.4356
719.5122 | 99.33147
659.2179 | 49.04244
617.801 | 20.97057
598.9848 | 14.01213
548.8372 | 7.017565
394.6488 | 5.169558
352.2388 | 3.6022
305.6995 | 2.855403
270.0229 | 2.263429
190.3226 | 1.094047
164.1168 | 0.7495285
143.7272 | 0.4847159
118.2365 | 0.2411917
82.86517 | 0.04215422

## SiECond_Sample1
1000/T | Ohm cm | t | Ohm m | S/m
0.001084746 | 0.09490248 | 921.875 | 0.0009490248 | 1053.713
0.001135593 | 0.150447 | 880.597 | 0.00150447 | 664.686
0.001262712 | 0.3948192 | 791.9463 | 0.003948192 | 253.2805
0.001313559 | 0.6081409 | 761.2903 | 0.006081409 | 164.4356
0.001389831 | 1.00673 | 719.5122 | 0.0100673 | 99.33147
0.001516949 | 2.03905 | 659.2179 | 0.0203905 | 49.04244
0.001618644 | 4.768588 | 617.801 | 0.04768588 | 20.97057
0.001669492 | 7.136672 | 598.9848 | 0.07136672 | 14.01213
0.001822034 | 14.24996 | 548.8372 | 0.1424996 | 7.017565
0.002533898 | 19.34401 | 394.6488 | 0.1934401 | 5.169558
0.002838983 | 27.76081 | 352.2388 | 0.2776081 | 3.6022
0.003271186 | 35.02133 | 305.6995 | 0.3502133 | 2.855403
0.00370339 | 44.18075 | 270.0229 | 0.4418075 | 2.263429
0.005254237 | 91.40374 | 190.3226 | 0.9140374 | 1.094047
0.00609322 | 133.4172 | 164.1168 | 1.334172 | 0.7495285
0.006957627 | 206.3064 | 143.7272 | 2.063064 | 0.4847159
0.008457627 | 414.608 | 118.2365 | 4.14608 | 0.2411917
0.0120678 | 2372.241 | 82.86517 | 23.72241 | 0.04215422