## Sheet1
T (K) | W/mK
297.7264 | 142.3789
345.8482 | 121.5859
370.3791 | 108.0176
396.6171 | 97.62115
417.5591 | 93.74449
442.9397 | 82.11454
467.3919 | 75.77093
490.9445 | 72.07048
515.3872 | 66.60793
540.6738 | 63.61233
565.0665 | 62.73128
589.49 | 59.03084
614.7881 | 54.97797
667.055 | 53.39207
694.089 | 49.86784
718.5028 | 47.04846
743.776 | 45.28634
768.1822 | 43.17181
791.7137 | 41.40969
818.7324 | 39.29515
843.1462 | 36.47577
963.3779 | 31.18943
1116.665 | 29.2511
1176.756 | 28.89868
1248.171 | 28.19383
1317.839 | 28.01762
1372.697 | 28.37004

## SiTCondSamples
T (K) | W/cmK | W/mK
297.7264 | 1.423789 | 142.3789
345.8482 | 1.215859 | 121.5859
370.3791 | 1.080176 | 108.0176
396.6171 | 0.9762115 | 97.62115
417.5591 | 0.9374449 | 93.74449
442.9397 | 0.8211454 | 82.11454 | https://journals.aps.org/pr/pdf/10.1103/PhysRev.130.1743
467.3919 | 0.7577093 | 75.77093
490.9445 | 0.7207048 | 72.07048
515.3872 | 0.6660793 | 66.60793
540.6738 | 0.6361233 | 63.61233
565.0665 | 0.6273128 | 62.73128
589.49 | 0.5903084 | 59.03084
614.7881 | 0.5497797 | 54.97797
667.055 | 0.5339207 | 53.39207
694.089 | 0.4986784 | 49.86784
718.5028 | 0.4704846 | 47.04846
743.776 | 0.4528634 | 45.28634
768.1822 | 0.4317181 | 43.17181
791.7137 | 0.4140969 | 41.40969
818.7324 | 0.3929515 | 39.29515
843.1462 | 0.3647577 | 36.47577
963.3779 | 0.3118943 | 31.18943
1116.665 | 0.292511 | 29.2511
1176.756 | 0.2889868 | 28.89868
1248.171 | 0.2819383 | 28.19383
1317.839 | 0.2801762 | 28.01762
1372.697 | 0.2837004 | 28.37004