## Sheet1
T (K) | J/m^3K
24.20573 | 24409.35
48.11599 | 166309.4
71.39632 | 488297.2
89.25619 | 806929.3
107.5659 | 1154930.9
120.3307 | 1389348.9
145.7938 | 1799396.5
168.1869 | 2073668.0
198.5252 | 2373193.9
237.9922 | 2639112.5
289.0836 | 2867602.6
326.7056 | 2975625.9
393.5213 | 3107654.4
441.922 | 3167275.5
475.2946 | 3202058.5
503.2385 | 3226137.1

## SnO2Cth
T (K) | Cp (J/molK) | J/m^3K
24.20573 | 0.5293141 | 24409.35
48.11599 | 3.606401 | 166309.4 | Density | 6950000
71.39632 | 10.58867 | 488297.2 | mass | 150.71
89.25619 | 17.49817 | 806929.3
107.5659 | 25.04455 | 1154930.9
120.3307 | 30.12788 | 1389348.9
145.7938 | 39.01972 | 1799396.5
168.1869 | 44.96727 | 2073668.0
198.5252 | 51.46245 | 2373193.9
237.9922 | 57.22887 | 2639112.5
289.0836 | 62.18365 | 2867602.6
326.7056 | 64.52613 | 2975625.9
393.5213 | 67.38915 | 3107654.4
441.922 | 68.68203 | 3167275.5
475.2946 | 69.43629 | 3202058.5
503.2385 | 69.95844 | 3226137.1