## Sheet1
T | S/m
290.8343 | 281.8511
239.1304 | 280.2889
199.7579 | 274.433
171.9944 | 242.0274
146.7101 | 209.976
124.3094 | 173.884
98.56631 | 132.7543
85.02233 | 107.9906

## SnO2ECond41
1000/T | Ohm cm | T | S/cm | S/m
3.438384 | 0.3547973 | 290.8343 | 2.818511 | 281.8511
4.181818 | 0.3567747 | 239.1304 | 2.802889 | 280.2889
5.006061 | 0.3643877 | 199.7579 | 2.74433 | 274.433
5.814141 | 0.4131763 | 171.9944 | 2.420274 | 242.0274
6.816162 | 0.4762448 | 146.7101 | 2.09976 | 209.976
8.044444 | 0.5750959 | 124.3094 | 1.73884 | 173.884
10.14545 | 0.7532711 | 98.56631 | 1.327543 | 132.7543
11.76162 | 0.9260068 | 85.02233 | 1.079906 | 107.9906