## Sheet3
183.181 | 154.3025
200.957 | 141.4608
217.9882 | 129.1441
250.7869 | 113.8019
284.2024 | 101.7615
310.8187 | 93.51504
336.3392 | 87.97903

## Sheet2
K | W/mK
14.28124 | 1094.901
15.59021 | 1206.104
17.40009 | 1324.61
18.93355 | 1400.233
21.72932 | 1502.891
23.62853 | 1516.242
26.6143 | 1517.461
28.87076 | 1484.726
32.29138 | 1398.545
36.82878 | 1256.307
40.71266 | 1068.593
44.88701 | 948.1955
47.73256 | 877.6541
50.85388 | 757.7594
53.58022 | 687.6873
56.45641 | 630.1165
61.87461 | 551.6001
67.69737 | 487.0746
71.14958 | 452.4013
77.64662 | 404.8298
85.29405 | 372.3817
88.90725 | 339.8368
99.79884 | 302.9695
106.5326 | 280.8243
119.7122 | 246.7631
131.4932 | 216.6547
153.5852 | 183.0217
163.2865 | 171.3894
183.181 | 154.3025
200.957 | 141.4608
217.9882 | 129.1441
250.7869 | 113.8019
284.2024 | 101.7615
310.8187 | 93.51504
336.3392 | 87.97903

## Sheet1
K | W/cm K | W/mK
14.28124 | 10.94901 | 1094.901
15.59021 | 12.06104 | 1206.104
17.40009 | 13.2461 | 1324.61
18.93355 | 14.00233 | 1400.233
21.72932 | 15.02891 | 1502.891
23.62853 | 15.16242 | 1516.242
26.6143 | 15.17461 | 1517.461
28.87076 | 14.84726 | 1484.726
32.29138 | 13.98545 | 1398.545
36.82878 | 12.56307 | 1256.307
40.71266 | 10.68593 | 1068.593
44.88701 | 9.481955 | 948.1955
47.73256 | 8.776541 | 877.6541
50.85388 | 7.577594 | 757.7594
53.58022 | 6.876873 | 687.6873
56.45641 | 6.301165 | 630.1165
61.87461 | 5.516001 | 551.6001
67.69737 | 4.870746 | 487.0746
71.14958 | 4.524013 | 452.4013
77.64662 | 4.048298 | 404.8298
85.29405 | 3.723817 | 372.3817
88.90725 | 3.398368 | 339.8368
99.79884 | 3.029695 | 302.9695
106.5326 | 2.808243 | 280.8243
119.7122 | 2.467631 | 246.7631
131.4932 | 2.166547 | 216.6547
153.5852 | 1.830217 | 183.0217
163.2865 | 1.713894 | 171.3894
183.181 | 1.543025 | 154.3025
200.957 | 1.414608 | 141.4608
217.9882 | 1.291441 | 129.1441
250.7869 | 1.138019 | 113.8019
284.2024 | 1.017615 | 101.7615
310.8187 | 0.9351504 | 93.51504
336.3392 | 0.8797903 | 87.97903