## Sheet1
T (K) | J/m^3K
226.4044 | 1567598.4
247.9793 | 1585035.0
269.5729 | 1600362.4
291.6099 | 1615695.1
311.4539 | 1628289.3
338.3711 | 1643379.5
357.7984 | 1652955.3
379.4214 | 1664968.3
414.312 | 1681058.6
456.4922 | 1700250.2
486.7404 | 1714777.9
531.378 | 1731889.8
577.7813 | 1749926.9
582.1968 | 1752089.5

## SnSeCp
T (K) | J/Kmol | J/m^3K
226.4044 | 50.14032 | 1567598.4 | MW | 197.67
247.9793 | 50.69804 | 1585035.0 | density | 6180000
269.5729 | 51.18829 | 1600362.4
291.6099 | 51.67871 | 1615695.1
311.4539 | 52.08154 | 1628289.3
338.3711 | 52.56421 | 1643379.5
357.7984 | 52.8705 | 1652955.3
379.4214 | 53.25474 | 1664968.3
414.312 | 53.76939 | 1681058.6
456.4922 | 54.38325 | 1700250.2
486.7404 | 54.84792 | 1714777.9
531.378 | 55.39525 | 1731889.8
577.7813 | 55.97218 | 1749926.9
582.1968 | 56.04135 | 1752089.5