## Sheet1
T (K) | S/m
300.5 | 153.0238
321.5 | 141.9215
371.5 | 116.333
421.5 | 92.749
471 | 78.70713
521.5 | 75.67559
571.5 | 87.13664
621.5 | 122.686
672.5 | 199.8309
722 | 344.0301
772 | 694.7319
823 | 1442.469
872 | 1496.755
922.5 | 1459.206
973.5 | 1364.646

## SnSeECond
T (K) | S/cm | S/m
300.5 | 1.530238 | 153.0238
321.5 | 1.419215 | 141.9215
371.5 | 1.16333 | 116.333
421.5 | 0.92749 | 92.749
471 | 0.7870713 | 78.70713
521.5 | 0.7567559 | 75.67559
571.5 | 0.8713664 | 87.13664
621.5 | 1.22686 | 122.686
672.5 | 1.998309 | 199.8309
722 | 3.440301 | 344.0301
772 | 6.947319 | 694.7319
823 | 14.42469 | 1442.469
872 | 14.96755 | 1496.755
922.5 | 14.59206 | 1459.206
973.5 | 13.64646 | 1364.646