## SnSeTCond
T (K) | K (W/Mk)
302.0053 | 0.465896
323.7352 | 0.449711
374.2417 | 0.4092486
423.67 | 0.3710983
473.6658 | 0.3369942
523.1382 | 0.3069364
573.1813 | 0.2815029
623.2275 | 0.2566474
672.7725 | 0.2398844
723.4619 | 0.232948
773.0573 | 0.2254335
823.3116 | 0.2387283
872.3741 | 0.233526
921.4556 | 0.2317919
973.8161 | 0.2312139