## Sheet1
T (K) | Cth (J/m^3K)
280.2484 | 2673525.8
271.6297 | 2624086.8
293.7956 | 2750221.5
318.6609 | 2820670.2
329.7879 | 2870784.9
349.8593 | 2874369.6
357.1981 | 2931078.2
373.7883 | 2974142.0
397.0829 | 3014261.7
418.6201 | 3048272.3
438.0272 | 3082098.4
462.8461 | 3124847.4
475.9431 | 3152719.1
502.8146 | 3174487.3
529.7672 | 3197046.6
555.5146 | 3211008.2
581.5742 | 3243969.0
605.6566 | 3270359.3
629.8509 | 3295493.9
668.287 | 3313989.1
689.9866 | 3329373.2
717.2997 | 3344313.7
744.5782 | 3361254.0
771.8656 | 3375547.4
801.8655 | 3391963.0
822.1732 | 3405174.0
847.6082 | 3413461.8
877.1207 | 3429658.3
898.3581 | 3438979.7
925.0296 | 3449841.3
951.6351 | 3459603.6
982.7222 | 3472088.5
1011.053 | 3482970.0
1043.652 | 3493797.3
1069.775 | 3501120.2
1100.326 | 3512181.4
1128.662 | 3521710.3
1156.937 | 3530673.4
1183.33 | 3539338.8
1211.67 | 3547438.3
1242.309 | 3556417.1
1269.101 | 3564505.5
1298.493 | 3572200.6
1322.66 | 3579493.7
1352.116 | 3588398.0
1379.205 | 3595519.2
1406.789 | 3604429.7
1435.318 | 3612675.9
1461.476 | 3616574.9
1490.41 | 3622346.2
1517.164 | 3629519.3
1544.757 | 3635938.1
1573.096 | 3644542.5
1615.993 | 3653979.1
1635.091 | 3657053.6
1656.009 | 3663596.6
1696.649 | 3668147.0
1710.828 | 3671314.2
1736.916 | 3677597.3
1757.945 | 3685894.1
1777.798 | 3688332.0
1797.114 | 3692726.8

## Default Dataset (21)
T (K) | Cp (J/molK) | Cth (J/m^3K)
280.2484 | 96.00103 | 2673525.8
271.6297 | 94.22577 | 2624086.8
293.7956 | 98.75502 | 2750221.5 | MW (g/mol) | 183.49 | https://pubchem.ncbi.nlm.nih.gov/compound/Strontium-titanate
318.6609 | 101.2847 | 2820670.2 | density (g/cm^3) | 5.11 | https://www.msesupplies.com/products/srtio3-strontium-titanate-crystal?variant=40204169740346
329.7879 | 103.0842 | 2870784.9
349.8593 | 103.2129 | 2874369.6
357.1981 | 105.2492 | 2931078.2
373.7883 | 106.7956 | 2974142.0
397.0829 | 108.2362 | 3014261.7
418.6201 | 109.4574 | 3048272.3
438.0272 | 110.6721 | 3082098.4
462.8461 | 112.2071 | 3124847.4
475.9431 | 113.2079 | 3152719.1
502.8146 | 113.9896 | 3174487.3
529.7672 | 114.7996 | 3197046.6
555.5146 | 115.301 | 3211008.2
581.5742 | 116.4845 | 3243969.0
605.6566 | 117.4321 | 3270359.3
629.8509 | 118.3347 | 3295493.9
668.287 | 118.9988 | 3313989.1
689.9866 | 119.5512 | 3329373.2
717.2997 | 120.0877 | 3344313.7
744.5782 | 120.696 | 3361254.0
771.8656 | 121.2092 | 3375547.4
801.8655 | 121.7987 | 3391963.0
822.1732 | 122.2731 | 3405174.0
847.6082 | 122.5707 | 3413461.8
877.1207 | 123.1522 | 3429658.3
898.3581 | 123.487 | 3438979.7
925.0296 | 123.877 | 3449841.3
951.6351 | 124.2275 | 3459603.6
982.7222 | 124.6758 | 3472088.5
1011.053 | 125.0666 | 3482970.0
1043.652 | 125.4554 | 3493797.3
1069.775 | 125.7183 | 3501120.2
1100.326 | 126.1155 | 3512181.4
1128.662 | 126.4577 | 3521710.3
1156.937 | 126.7795 | 3530673.4
1183.33 | 127.0907 | 3539338.8
1211.67 | 127.3815 | 3547438.3
1242.309 | 127.7039 | 3556417.1
1269.101 | 127.9943 | 3564505.5
1298.493 | 128.2707 | 3572200.6
1322.66 | 128.5325 | 3579493.7
1352.116 | 128.8523 | 3588398.0
1379.205 | 129.108 | 3595519.2
1406.789 | 129.4279 | 3604429.7
1435.318 | 129.7241 | 3612675.9
1461.476 | 129.8641 | 3616574.9
1490.41 | 130.0713 | 3622346.2
1517.164 | 130.3289 | 3629519.3
1544.757 | 130.5594 | 3635938.1
1573.096 | 130.8683 | 3644542.5
1615.993 | 131.2072 | 3653979.1
1635.091 | 131.3176 | 3657053.6
1656.009 | 131.5525 | 3663596.6
1696.649 | 131.7159 | 3668147.0
1710.828 | 131.8296 | 3671314.2
1736.916 | 132.0553 | 3677597.3
1757.945 | 132.3532 | 3685894.1
1777.798 | 132.4407 | 3688332.0
1797.114 | 132.5985 | 3692726.8