## Sheet1
T (K) | Econd (S/m)
193.231441 | 0.008690448
198.9082969 | 0.009212028
203.2751092 | 0.009606669
209.8253275 | 0.010212615
213.7554585 | 0.010583593
218.1222707 | 0.011322836
224.2358079 | 0.011503684
228.6026201 | 0.012382383
233.4061135 | 0.012932483
238.209607 | 0.013660141
243.0131004 | 0.014474566
247.8165939 | 0.015392261
254.3668122 | 0.016253154
259.6069869 | 0.016818787
267.0305677 | 0.017744649
275.7641921 | 0.018541869
284.0611354 | 0.01954324
291.0480349 | 0.020803957
297.5982533 | 0.0215815
302.8384279 | 0.022590301
308.9519651 | 0.023321785
314.1921397 | 0.024100493
318.9956332 | 0.02493207
325.1091703 | 0.025377927
330.349345 | 0.026784429
334.279476 | 0.02729412
339.5196507 | 0.027827053
344.7598253 | 0.029527221
351.7467249 | 0.032145942
360.0436681 | 0.032899067
366.1572052 | 0.034473752
374.8908297 | 0.036218503
382.3144105 | 0.041380429
388.4279476 | 0.04262329
396.2882096 | 0.045316623
402.8384279 | 0.048362816
408.5152838 | 0.048408253
414.628821 | 0.050117845