## Sheet1
K | W/mK
99.43422914 | 15.04007828
149.2220651 | 9.983479833
200.7072136 | 7.464261143
249.9292786 | 5.942534089
299.7171146 | 4.934274006
349.5049505 | 4.228128726
399.2927864 | 3.733463808
450.2121641 | 3.268753979
498.8684583 | 2.895191375