## Sheet1
T (K) | S/m
302.6263 | 296353.2
322.5655 | 289632.4
342.624 | 278489.5
362.6071 | 249115.9
382.7305 | 232999.5
402.7687 | 232354.2
422.6435 | 230330.7
442.7659 | 214766.8

## TaS2ECond
T (K) | S/cm | S/m
302.6263 | 2963.532 | 296353.2
322.5655 | 2896.324 | 289632.4
342.624 | 2784.895 | 278489.5
362.6071 | 2491.159 | 249115.9
382.7305 | 2329.995 | 232999.5
402.7687 | 2323.542 | 232354.2
422.6435 | 2303.307 | 230330.7
442.7659 | 2147.668 | 214766.8