## Sheet1
T (K) | Thermal capacitance (J/m^3K)
5.141631 | 52531.65
6.171329 | 75000
7.177127 | 88291.14
8.172081 | 86075.95
8.835354 | 81748.83
9.244095 | 80107.98
9.999602 | 78377.96
10.41324 | 78110.43
11.03459 | 78966.52
11.4904 | 79822.62
12.11631 | 82134.08
12.6128 | 84245.78
13.20405 | 87152.94
13.70876 | 90309.79
14.29598 | 94019.54
14.8478 | 98381.56
15.35259 | 102057.3
15.9375 | 107164.2
16.4573 | 111236.6
17.08404 | 117521.4
17.54926 | 120968.7
18.16427 | 127978
18.65698 | 132579.5
19.21474 | 139249.9
19.72563 | 144671.9

## TbMnO3Cth
T (K) | Heat capacity (KJ/m^3K) | Thermal capacitance (J/m^3K)
5.141631 | 52.53165 | 52531.65
6.171329 | 75 | 75000
7.177127 | 88.29114 | 88291.14
8.172081 | 86.07595 | 86075.95
8.835354 | 81.74883 | 81748.83
9.244095 | 80.10798 | 80107.98
9.999602 | 78.37796 | 78377.96
10.41324 | 78.11043 | 78110.43
11.03459 | 78.96652 | 78966.52
11.4904 | 79.82262 | 79822.62
12.11631 | 82.13408 | 82134.08
12.6128 | 84.24578 | 84245.78
13.20405 | 87.15294 | 87152.94
13.70876 | 90.30979 | 90309.79
14.29598 | 94.01954 | 94019.54
14.8478 | 98.38156 | 98381.56
15.35259 | 102.0573 | 102057.3
15.9375 | 107.1642 | 107164.2
16.4573 | 111.2366 | 111236.6
17.08404 | 117.5214 | 117521.4
17.54926 | 120.9687 | 120968.7
18.16427 | 127.978 | 127978
18.65698 | 132.5795 | 132579.5
19.21474 | 139.2499 | 139249.9
19.72563 | 144.6719 | 144671.9