## Sheet1
T | s/m
583.3027 | 35.12773
563.3295 | 27.94538
543.7935 | 22.40034
524.3407 | 17.69289
503.9487 | 14.08393
484.0385 | 11.0471
464.0405 | 8.412944
443.865 | 6.314216
423.7613 | 4.705427
403.9438 | 3.379414
384.3588 | 2.321849
364.0071 | 1.538006
344.2883 | 0.9893027
324.1861 | 0.8774601

## TbMnO3ECond
1000/T | ohm m | T | s/m
1.714376 | 0.02846753 | 583.3027 | 35.12773
1.77516 | 0.03578409 | 563.3295 | 27.94538
1.838933 | 0.04464218 | 543.7935 | 22.40034
1.907157 | 0.05651989 | 524.3407 | 17.69289
1.984329 | 0.07100292 | 503.9487 | 14.08393
2.065951 | 0.09052146 | 484.0385 | 11.0471
2.154984 | 0.1188644 | 464.0405 | 8.412944
2.252937 | 0.1583728 | 443.865 | 6.314216
2.359819 | 0.2125206 | 423.7613 | 4.705427
2.475592 | 0.2959093 | 403.9438 | 3.379414
2.601736 | 0.4306912 | 384.3588 | 2.321849
2.747199 | 0.6501926 | 364.0071 | 1.538006
2.904542 | 1.010813 | 344.2883 | 0.9893027
3.084648 | 1.139653 | 324.1861 | 0.8774601