## Sheet4
200.0196039 | 3.332259385
213.5609349 | 3.423631682
228.017845 | 3.520277645
243.4555856 | 3.60772915
259.936831 | 3.701880252
278.2253232 | 3.792067474
294.0134126 | 3.864595879

## Sheet2
T (K) | k (W/m.K)
9.970316751 | 1.582555134
10.89201907 | 1.624997506
11.8586193 | 1.689855899
12.95719403 | 1.723903538
13.91379467 | 1.929604908
14.92055854 | 2.044661853
15.97690287 | 2.156315256
17.0069487 | 2.296333412
17.99862088 | 2.406332898
19.02142745 | 2.52488438
19.98581817 | 2.62305441
21.02672193 | 2.736508099
23.00938144 | 2.893636481
24.89096947 | 3.016048432
27.01287481 | 3.088604162
29.99079131 | 3.2137729
31.97563794 | 3.268542662
33.99388773 | 3.282692095
36.77868728 | 3.266521824
39.96868099 | 3.184134093
41.8776454 | 3.129615536
44.00759113 | 3.10351124
47.82397902 | 3.034105358
51.82025671 | 2.958612133
53.98082391 | 2.910892983
58.23778074 | 2.807700141
63.84606133 | 2.712955261
67.82983607 | 2.658988105
71.83484006 | 2.614613632
75.90895877 | 2.568622043
80.15969631 | 2.541154671
83.74240299 | 2.534690564
93.59137265 | 2.547051868
98.77618645 | 2.556726604
105.1208353 | 2.58634423
112.2432383 | 2.625300572
119.845779 | 2.685166108
127.9619417 | 2.755632231
136.628233 | 2.822424185
144.4004586 | 2.883560699
154.8295354 | 2.994130715
164.3291643 | 3.08221441
175.4575123 | 3.154474979
187.335706 | 3.247401707
200.0196039 | 3.332259385
213.5609349 | 3.423631682
228.017845 | 3.520277645
243.4555856 | 3.60772915
259.936831 | 3.701880252
278.2253232 | 3.792067474
294.0134126 | 3.864595879

## Sheet1
T (K) | k (W/m.K)
83.74240299 | 2.534690564
93.59137265 | 2.547051868
98.77618645 | 2.556726604
105.1208353 | 2.58634423
112.2432383 | 2.625300572
119.845779 | 2.685166108
127.9619417 | 2.755632231
136.628233 | 2.822424185
144.4004586 | 2.883560699
154.8295354 | 2.994130715
164.3291643 | 3.08221441
175.4575123 | 3.154474979
187.335706 | 3.247401707
200.0196039 | 3.332259385
213.5609349 | 3.423631682
228.017845 | 3.520277645
243.4555856 | 3.60772915
259.936831 | 3.701880252
278.2253232 | 3.792067474
294.0134126 | 3.864595879