## Sheet1
1.63881 | 20108.4
11.34024 | 30784.44
28.40707 | 99745.51
42.03028 | 227448.1
65.73337 | 516260.1
90.29769 | 855713.4
110.0334 | 1136774.6
140.7439 | 1548817.5
169.7135 | 1903921.6
200.1361 | 2213037.6
239.8096 | 2555020.2
269.9462 | 2756458.2
300.7564 | 2929361.6

## TiO2Cth
1.63881 | 0.3801582 | 20108.4
11.34024 | 0.5819933 | 30784.44
28.40707 | 1.885732 | 99745.51
42.03028 | 4.300005 | 227448.1 | mw | 79.97
65.73337 | 9.760123 | 516260.1 | density | 4230000
90.29769 | 16.17764 | 855713.4
110.0334 | 21.49122 | 1136774.6
140.7439 | 29.28107 | 1548817.5
169.7135 | 35.99447 | 1903921.6
200.1361 | 41.83844 | 2213037.6
239.8096 | 48.30377 | 2555020.2
269.9462 | 52.11205 | 2756458.2
300.7564 | 55.38086 | 2929361.6