## Sheet1
T | S/m
13.92593116 | 6.423553979
19.45912219 | 6.955568202
25.7623067 | 7.531645125
31.62498823 | 8.319292482
37.85662331 | 9.008316337
43.8730295 | 9.373941658
49.75938453 | 9.950391599
55.62914382 | 10.56229029
61.52319442 | 11.43708463
67.55389243 | 12.38433155
73.37886743 | 13.67946506
79.70673239 | 14.81243133
85.64948521 | 16.69022545
91.37615581 | 18.43566243
97.83708614 | 20.36363441
103.2572992 | 22.94516287
109.3714293 | 25.34473117
115.4315465 | 27.99524247
122.2636949 | 32.82454419
127.6548713 | 34.84308743
133.7620815 | 38.48692158
139.1565473 | 42.51182206
145.2903504 | 46.95764016
150.6069097 | 51.86839479
157.244205 | 58.44382894
162.9994542 | 63.28428771
168.9640366 | 69.90245693
175.7781554 | 77.21274367
181.5587895 | 81.96093638
187.5280682 | 88.74913868
193.6920992 | 98.03038113
301.4006388 | 244.7760366
290.7541471 | 235.228685
269.6127436 | 200.6207317
198.6290002 | 102.0091923
205.1579179 | 112.6771499
211.1437151 | 119.606224
217.3024685 | 129.5122997
224.4486697 | 137.4766503
229.3428928 | 143.0564881
234.3420161 | 151.8537377
240.3131509 | 161.1919735
248.2160805 | 171.1044636
254.5427104 | 178.0491714
260.0911291 | 188.9982937
276.4825915 | 212.9578907
283.5296894 | 221.6013257