## Calculated
T (K) | J/m^3K
38.5079 | 530344.68
38.7633 | 530344.68
39.0204 | 530344.68
39.2793 | 530344.68
39.5399 | 534349.56
39.8021 | 534349.56
40.0662 | 534349.56
40.332 | 534349.56
40.5995 | 538385.52
40.8688 | 538385.52
41.1399 | 542452.56
41.4128 | 542452.56
41.6875 | 546550.68
41.9641 | 546550.68
42.2425 | 550679.88
42.5227 | 550679.88
42.8047 | 554835.72
43.0887 | 554835.72
43.3745 | 559027.08
43.6623 | 559027.08
43.9519 | 563249.52
44.2434 | 567503.04
44.5369 | 567503.04
44.8324 | 571792.08
45.1298 | 576112.2
45.4291 | 576112.2
45.7305 | 580463.4
46.0339 | 584845.68
46.3392 | 589263.48
46.6466 | 589263.48
46.9561 | 593712.36
47.2675 | 598196.76
47.5811 | 602716.68
47.8967 | 602716.68
48.2145 | 607267.68
48.5343 | 611854.2
48.8562 | 616476.24
49.1803 | 616476.24
49.5066 | 621133.8
49.835 | 625826.88
50.1656 | 630551.04
50.4983 | 635315.16
50.8333 | 640114.8
51.1705 | 644949.96
51.51 | 649820.64
51.8517 | 654726.84
52.1956 | 659673
52.5419 | 664654.68
52.8904 | 669676.32
53.2413 | 679830.6
53.5944 | 684963.24
53.95 | 690140.28
54.3078 | 700605.36
54.6681 | 705893.4
55.0307 | 711225.84
55.3958 | 722010.6
55.7633 | 727467.36
56.1332 | 732959.64
56.5055 | 744072.96
56.8804 | 749694
57.2577 | 761060.4
57.6375 | 766810.2
58.0199 | 772599.96
58.4047 | 784317.12
58.7922 | 790240.08
59.1822 | 796211.88
59.5748 | 808284.24
59.97 | 814389.24
60.3678 | 814389.24
60.7682 | 814389.24
61.1713 | 814389.24
61.5771 | 814389.24
61.9856 | 814389.24
62.3968 | 820538.64
62.8107 | 826736.88
63.2273 | 832979.52
63.6468 | 839271
64.069 | 845611.32
64.494 | 858434.04
64.9218 | 864916.44
65.3525 | 871452.12
65.786 | 878032.2
66.2224 | 891347.76
66.6617 | 898078.8
67.1039 | 904863.12
67.549 | 911696.28
67.9971 | 918582.72
68.4482 | 925522.44
68.9022 | 932511
69.3593 | 939557.28
69.8194 | 946652.4
70.2825 | 961006.92
70.7488 | 968266.32
71.2181 | 975579
71.6905 | 982949.4
72.1661 | 990373.08
72.6448 | 997854.48
73.1267 | 1005389.16
73.6118 | 1012981.56
74.1001 | 1020636.12
74.5916 | 1028343.96
75.0864 | 1043937.24
75.5845 | 1051822.68
76.0859 | 1059765.84
76.5906 | 1067771.16
77.0987 | 1083959.4
77.6102 | 1092146.76
78.125 | 1092146.76
78.6432 | 1108707.96
79.1649 | 1117081.8
79.6901 | 1125522.24
80.2187 | 1134020.4
80.7508 | 1142585.16
81.2865 | 1151216.52
81.8257 | 1159914.48
82.3685 | 1168674.6
82.9149 | 1177501.32
83.4649 | 1195354.56
84.0186 | 1204385.52
84.5759 | 1204385.52
85.137 | 1213483.08
85.7017 | 1222647.24
86.2703 | 1231882.44
86.8425 | 1241184.24
87.4186 | 1250561.52
87.9985 | 1260005.4
88.5822 | 1269524.76
89.1699 | 1279110.72
89.7614 | 1288772.16
90.3568 | 1298509.08
90.9562 | 1308317.04
91.5596 | 1318196.04
92.1669 | 1338184.92
92.7783 | 1348294.8
93.3938 | 1358475.72
94.0133 | 1368736.56
94.637 | 1379077.32
95.2647 | 1389493.56
95.8967 | 1399989.72
96.5328 | 1410561.36
97.1732 | 1421217.36
97.8178 | 1431948.84
98.4667 | 1442764.68
99.1198 | 1453664.88
99.7774 | 1453664.88
100.439 | 1464645
101.106 | 1475705.04
101.776 | 1486853.88
102.451 | 1498082.64
103.131 | 1509395.76
103.815 | 1520797.68
104.504 | 1532283.96
105.197 | 1543859.04
105.895 | 1555518.48
106.597 | 1567266.72
107.304 | 1579108.2
108.016 | 1579108.2
108.733 | 1591034.04
109.454 | 1603053.12
110.18 | 1615161
110.911 | 1627357.68
111.647 | 1639652.04
112.387 | 1652035.2
113.133 | 1664511.6
113.883 | 1677085.68
114.639 | 1677085.68
115.399 | 1702513.56
116.165 | 1715376.24
116.935 | 1715376.24
117.711 | 1728332.16
118.492 | 1741385.76
119.278 | 1754537.04
120.069 | 1767790.44
120.866 | 1767790.44
121.667 | 1781141.52
122.474 | 1794594.72
123.287 | 1808150.04
124.105 | 1821807.48
124.928 | 1835567.04
125.757 | 1835567.04
126.591 | 1849433.16
127.431 | 1863401.4
128.276 | 1877476.2
129.127 | 1877476.2
129.984 | 1891657.56
130.846 | 1905945.48
131.714 | 1920339.96
132.587 | 1934845.44
133.467 | 1934845.44
134.352 | 1949457.48
135.244 | 1964184.96
136.141 | 1979019
137.044 | 1979019
137.953 | 1993968.48
138.868 | 2009028.96
139.789 | 2024200.44
140.717 | 2039491.8
141.65 | 2054894.16
142.59 | 2054894.16
143.536 | 2070416.4
144.488 | 2086054.08
145.446 | 2101811.64
146.411 | 2101811.64
147.382 | 2117684.64
148.36 | 2133681.96
149.344 | 2149799.16
150.335 | 2149799.16
151.332 | 2166036.24
152.336 | 2182397.64
153.346 | 2182397.64
154.364 | 2198878.92
155.388 | 2215488.96
156.418 | 2215488.96
157.456 | 2232223.32
158.5 | 2249082
159.552 | 2266069.44
160.61 | 2266069.44
161.676 | 2283185.64
162.748 | 2283185.64
163.828 | 2300430.6
164.915 | 2317804.32
166.009 | 2335311.24
167.11 | 2335311.24
168.218 | 2352951.36
169.334 | 2370724.68
170.457 | 2370724.68
171.588 | 2388631.2
172.726 | 2406670.92
173.872 | 2424848.28
175.026 | 2424848.28
176.187 | 2443163.28
177.355 | 2443163.28
178.532 | 2461620.36
179.716 | 2480210.64
180.908 | 2480210.64
182.108 | 2498943
183.316 | 2517817.44
184.532 | 2517817.44
185.757 | 2536838.4
186.989 | 2555997
188.229 | 2555997
189.478 | 2575302.12
190.735 | 2594753.76
192 | 2594753.76
193.274 | 2614351.92
194.556 | 2614351.92
195.846 | 2634101.04
197.146 | 2653996.68
198.453 | 2653996.68
199.77 | 2674043.28
201.095 | 2674043.28
202.429 | 2694240.84
203.772 | 2714589.36
205.123 | 2714589.36
206.484 | 2735093.28
207.854 | 2755752.6
209.233 | 2755752.6
210.621 | 2776567.32
212.018 | 2776567.32
213.424 | 2797537.44
214.84 | 2818667.4
216.265 | 2818667.4
217.7 | 2839957.2
219.144 | 2839957.2
220.598 | 2861406.84
222.061 | 2861406.84
223.534 | 2883020.76
225.017 | 2883020.76
226.51 | 2904794.52
228.012 | 2926737
229.525 | 2926737
231.047 | 2948843.76
232.58 | 2948843.76
234.123 | 2971114.8
235.676 | 2971114.8
237.239 | 2993559
238.813 | 3016167.48
240.397 | 3016167.48
241.992 | 3016167.48
243.597 | 3038949.12
245.213 | 3061903.92
246.84 | 3061903.92
248.477 | 3085027.44
250.125 | 3085027.44
251.784 | 3108333
253.455 | 3108333
255.136 | 3131807.28
256.828 | 3131807.28
258.532 | 3155463.6
260.247 | 3155463.6
261.974 | 3179297.52
263.711 | 3179297.52
265.461 | 3203309.04
267.222 | 3203309.04
268.994 | 3227507.04
270.779 | 3227507.04
272.575 | 3251882.64
274.383 | 3251882.64
276.203 | 3276444.72
278.035 | 3276444.72
279.88 | 3301193.28
281.736 | 3301193.28
283.605 | 3326128.32
285.487 | 3326128.32
287.38 | 3351249.84
289.287 | 3351249.84
291.206 | 3376562.28
293.137 | 3376562.28
295.082 | 3402065.64
297.039 | 3402065.64
299.01 | 3402065.64
300.993 | 3427759.92
302.99 | 3453654
305 | 3453654
307.023 | 3453654
309.06 | 3479739
311.11 | 3479739
313.174 | 3506019.36
315.251 | 3506019.36
317.342 | 3506019.36
319.448 | 3532503.96
321.567 | 3532503.96
323.7 | 3532503.96
325.847 | 3559183.92
328.009 | 3586068.12
330.184 | 3586068.12
332.375 | 3586068.12
334.58 | 3613152.12
336.799 | 3613152.12
339.033 | 3640444.8
341.282 | 3640444.8
343.546 | 3667941.72
345.825 | 3667941.72
348.119 | 3695642.88
350.428 | 3695642.88
352.753 | 3723557.16
355.093 | 3723557.16
357.449 | 3723557.16
359.82 | 3751684.56
362.207 | 3751684.56
364.609 | 3780020.64
367.028 | 3780020.64
369.463 | 3780020.64
371.914 | 3808569.84
374.381 | 3808569.84
376.864 | 3837336.6
379.364 | 3837336.6
381.881 | 3837336.6
384.414 | 3866320.92
386.964 | 3866320.92
389.531 | 3895522.8
392.115 | 3895522.8
394.716 | 3924946.68
397.334 | 3924946.68
399.97 | 3924946.68
402.623 | 3954592.56
405.294 | 3954592.56
407.983 | 3954592.56
410.689 | 3984460.44
413.413 | 3984460.44
416.156 | 4014559.2
418.916 | 4014559.2
421.695 | 4014559.2
424.493 | 4044879.96
427.308 | 4044879.96
430.143 | 4075431.6
432.996 | 4075431.6
435.869 | 4075431.6
438.76 | 4106214.12
441.671 | 4106214.12
444.601 | 4137227.52
447.55 | 4137227.52
450.519 | 4137227.52
453.507 | 4168476.24
456.516 | 4168476.24
459.544 | 4168476.24
462.592 | 4199964.72
465.661 | 4199964.72
468.75 | 4231684.08
471.859 | 4231684.08
474.99 | 4231684.08
478.14 | 4231684.08

## Made Up
1000000

## Sheet4
T (K) | C (mJ/Kg) | J/K-gram | J/m^3K
38.5079 | 119.447 | 0.119447 | 530344.68
38.7633 | 119.447 | 0.119447 | 530344.68 | mass of V3O5 g/mol | 232.8615
39.0204 | 119.447 | 0.119447 | 530344.68 | density | 4440000 | g/m^3
39.2793 | 119.447 | 0.119447 | 530344.68
39.5399 | 120.349 | 0.120349 | 534349.56
39.8021 | 120.349 | 0.120349 | 534349.56
40.0662 | 120.349 | 0.120349 | 534349.56
40.332 | 120.349 | 0.120349 | 534349.56
40.5995 | 121.258 | 0.121258 | 538385.52
40.8688 | 121.258 | 0.121258 | 538385.52
41.1399 | 122.174 | 0.122174 | 542452.56
41.4128 | 122.174 | 0.122174 | 542452.56
41.6875 | 123.097 | 0.123097 | 546550.68
41.9641 | 123.097 | 0.123097 | 546550.68
42.2425 | 124.027 | 0.124027 | 550679.88
42.5227 | 124.027 | 0.124027 | 550679.88
42.8047 | 124.963 | 0.124963 | 554835.72
43.0887 | 124.963 | 0.124963 | 554835.72
43.3745 | 125.907 | 0.125907 | 559027.08
43.6623 | 125.907 | 0.125907 | 559027.08
43.9519 | 126.858 | 0.126858 | 563249.52
44.2434 | 127.816 | 0.127816 | 567503.04
44.5369 | 127.816 | 0.127816 | 567503.04
44.8324 | 128.782 | 0.128782 | 571792.08
45.1298 | 129.755 | 0.129755 | 576112.2
45.4291 | 129.755 | 0.129755 | 576112.2
45.7305 | 130.735 | 0.130735 | 580463.4
46.0339 | 131.722 | 0.131722 | 584845.68
46.3392 | 132.717 | 0.132717 | 589263.48
46.6466 | 132.717 | 0.132717 | 589263.48
46.9561 | 133.719 | 0.133719 | 593712.36
47.2675 | 134.729 | 0.134729 | 598196.76
47.5811 | 135.747 | 0.135747 | 602716.68
47.8967 | 135.747 | 0.135747 | 602716.68
48.2145 | 136.772 | 0.136772 | 607267.68
48.5343 | 137.805 | 0.137805 | 611854.2
48.8562 | 138.846 | 0.138846 | 616476.24
49.1803 | 138.846 | 0.138846 | 616476.24
49.5066 | 139.895 | 0.139895 | 621133.8
49.835 | 140.952 | 0.140952 | 625826.88
50.1656 | 142.016 | 0.142016 | 630551.04
50.4983 | 143.089 | 0.143089 | 635315.16
50.8333 | 144.17 | 0.14417 | 640114.8
51.1705 | 145.259 | 0.145259 | 644949.96
51.51 | 146.356 | 0.146356 | 649820.64
51.8517 | 147.461 | 0.147461 | 654726.84
52.1956 | 148.575 | 0.148575 | 659673
52.5419 | 149.697 | 0.149697 | 664654.68
52.8904 | 150.828 | 0.150828 | 669676.32
53.2413 | 153.115 | 0.153115 | 679830.6
53.5944 | 154.271 | 0.154271 | 684963.24
53.95 | 155.437 | 0.155437 | 690140.28
54.3078 | 157.794 | 0.157794 | 700605.36
54.6681 | 158.985 | 0.158985 | 705893.4
55.0307 | 160.186 | 0.160186 | 711225.84
55.3958 | 162.615 | 0.162615 | 722010.6
55.7633 | 163.844 | 0.163844 | 727467.36
56.1332 | 165.081 | 0.165081 | 732959.64
56.5055 | 167.584 | 0.167584 | 744072.96
56.8804 | 168.85 | 0.16885 | 749694
57.2577 | 171.41 | 0.17141 | 761060.4
57.6375 | 172.705 | 0.172705 | 766810.2
58.0199 | 174.009 | 0.174009 | 772599.96
58.4047 | 176.648 | 0.176648 | 784317.12
58.7922 | 177.982 | 0.177982 | 790240.08
59.1822 | 179.327 | 0.179327 | 796211.88
59.5748 | 182.046 | 0.182046 | 808284.24
59.97 | 183.421 | 0.183421 | 814389.24
60.3678 | 183.421 | 0.183421 | 814389.24
60.7682 | 183.421 | 0.183421 | 814389.24
61.1713 | 183.421 | 0.183421 | 814389.24
61.5771 | 183.421 | 0.183421 | 814389.24
61.9856 | 183.421 | 0.183421 | 814389.24
62.3968 | 184.806 | 0.184806 | 820538.64
62.8107 | 186.202 | 0.186202 | 826736.88
63.2273 | 187.608 | 0.187608 | 832979.52
63.6468 | 189.025 | 0.189025 | 839271
64.069 | 190.453 | 0.190453 | 845611.32
64.494 | 193.341 | 0.193341 | 858434.04
64.9218 | 194.801 | 0.194801 | 864916.44
65.3525 | 196.273 | 0.196273 | 871452.12
65.786 | 197.755 | 0.197755 | 878032.2
66.2224 | 200.754 | 0.200754 | 891347.76
66.6617 | 202.27 | 0.20227 | 898078.8
67.1039 | 203.798 | 0.203798 | 904863.12
67.549 | 205.337 | 0.205337 | 911696.28
67.9971 | 206.888 | 0.206888 | 918582.72
68.4482 | 208.451 | 0.208451 | 925522.44
68.9022 | 210.025 | 0.210025 | 932511
69.3593 | 211.612 | 0.211612 | 939557.28
69.8194 | 213.21 | 0.21321 | 946652.4
70.2825 | 216.443 | 0.216443 | 961006.92
70.7488 | 218.078 | 0.218078 | 968266.32
71.2181 | 219.725 | 0.219725 | 975579
71.6905 | 221.385 | 0.221385 | 982949.4
72.1661 | 223.057 | 0.223057 | 990373.08
72.6448 | 224.742 | 0.224742 | 997854.48
73.1267 | 226.439 | 0.226439 | 1005389.16
73.6118 | 228.149 | 0.228149 | 1012981.56
74.1001 | 229.873 | 0.229873 | 1020636.12
74.5916 | 231.609 | 0.231609 | 1028343.96
75.0864 | 235.121 | 0.235121 | 1043937.24
75.5845 | 236.897 | 0.236897 | 1051822.68
76.0859 | 238.686 | 0.238686 | 1059765.84
76.5906 | 240.489 | 0.240489 | 1067771.16
77.0987 | 244.135 | 0.244135 | 1083959.4
77.6102 | 245.979 | 0.245979 | 1092146.76
78.125 | 245.979 | 0.245979 | 1092146.76
78.6432 | 249.709 | 0.249709 | 1108707.96
79.1649 | 251.595 | 0.251595 | 1117081.8
79.6901 | 253.496 | 0.253496 | 1125522.24
80.2187 | 255.41 | 0.25541 | 1134020.4
80.7508 | 257.339 | 0.257339 | 1142585.16
81.2865 | 259.283 | 0.259283 | 1151216.52
81.8257 | 261.242 | 0.261242 | 1159914.48
82.3685 | 263.215 | 0.263215 | 1168674.6
82.9149 | 265.203 | 0.265203 | 1177501.32
83.4649 | 269.224 | 0.269224 | 1195354.56
84.0186 | 271.258 | 0.271258 | 1204385.52
84.5759 | 271.258 | 0.271258 | 1204385.52
85.137 | 273.307 | 0.273307 | 1213483.08
85.7017 | 275.371 | 0.275371 | 1222647.24
86.2703 | 277.451 | 0.277451 | 1231882.44
86.8425 | 279.546 | 0.279546 | 1241184.24
87.4186 | 281.658 | 0.281658 | 1250561.52
87.9985 | 283.785 | 0.283785 | 1260005.4
88.5822 | 285.929 | 0.285929 | 1269524.76
89.1699 | 288.088 | 0.288088 | 1279110.72
89.7614 | 290.264 | 0.290264 | 1288772.16
90.3568 | 292.457 | 0.292457 | 1298509.08
90.9562 | 294.666 | 0.294666 | 1308317.04
91.5596 | 296.891 | 0.296891 | 1318196.04
92.1669 | 301.393 | 0.301393 | 1338184.92
92.7783 | 303.67 | 0.30367 | 1348294.8
93.3938 | 305.963 | 0.305963 | 1358475.72
94.0133 | 308.274 | 0.308274 | 1368736.56
94.637 | 310.603 | 0.310603 | 1379077.32
95.2647 | 312.949 | 0.312949 | 1389493.56
95.8967 | 315.313 | 0.315313 | 1399989.72
96.5328 | 317.694 | 0.317694 | 1410561.36
97.1732 | 320.094 | 0.320094 | 1421217.36
97.8178 | 322.511 | 0.322511 | 1431948.84
98.4667 | 324.947 | 0.324947 | 1442764.68
99.1198 | 327.402 | 0.327402 | 1453664.88
99.7774 | 327.402 | 0.327402 | 1453664.88
100.439 | 329.875 | 0.329875 | 1464645
101.106 | 332.366 | 0.332366 | 1475705.04
101.776 | 334.877 | 0.334877 | 1486853.88
102.451 | 337.406 | 0.337406 | 1498082.64
103.131 | 339.954 | 0.339954 | 1509395.76
103.815 | 342.522 | 0.342522 | 1520797.68
104.504 | 345.109 | 0.345109 | 1532283.96
105.197 | 347.716 | 0.347716 | 1543859.04
105.895 | 350.342 | 0.350342 | 1555518.48
106.597 | 352.988 | 0.352988 | 1567266.72
107.304 | 355.655 | 0.355655 | 1579108.2
108.016 | 355.655 | 0.355655 | 1579108.2
108.733 | 358.341 | 0.358341 | 1591034.04
109.454 | 361.048 | 0.361048 | 1603053.12
110.18 | 363.775 | 0.363775 | 1615161
110.911 | 366.522 | 0.366522 | 1627357.68
111.647 | 369.291 | 0.369291 | 1639652.04
112.387 | 372.08 | 0.37208 | 1652035.2
113.133 | 374.89 | 0.37489 | 1664511.6
113.883 | 377.722 | 0.377722 | 1677085.68
114.639 | 377.722 | 0.377722 | 1677085.68
115.399 | 383.449 | 0.383449 | 1702513.56
116.165 | 386.346 | 0.386346 | 1715376.24
116.935 | 386.346 | 0.386346 | 1715376.24
117.711 | 389.264 | 0.389264 | 1728332.16
118.492 | 392.204 | 0.392204 | 1741385.76
119.278 | 395.166 | 0.395166 | 1754537.04
120.069 | 398.151 | 0.398151 | 1767790.44
120.866 | 398.151 | 0.398151 | 1767790.44
121.667 | 401.158 | 0.401158 | 1781141.52
122.474 | 404.188 | 0.404188 | 1794594.72
123.287 | 407.241 | 0.407241 | 1808150.04
124.105 | 410.317 | 0.410317 | 1821807.48
124.928 | 413.416 | 0.413416 | 1835567.04
125.757 | 413.416 | 0.413416 | 1835567.04
126.591 | 416.539 | 0.416539 | 1849433.16
127.431 | 419.685 | 0.419685 | 1863401.4
128.276 | 422.855 | 0.422855 | 1877476.2
129.127 | 422.855 | 0.422855 | 1877476.2
129.984 | 426.049 | 0.426049 | 1891657.56
130.846 | 429.267 | 0.429267 | 1905945.48
131.714 | 432.509 | 0.432509 | 1920339.96
132.587 | 435.776 | 0.435776 | 1934845.44
133.467 | 435.776 | 0.435776 | 1934845.44
134.352 | 439.067 | 0.439067 | 1949457.48
135.244 | 442.384 | 0.442384 | 1964184.96
136.141 | 445.725 | 0.445725 | 1979019
137.044 | 445.725 | 0.445725 | 1979019
137.953 | 449.092 | 0.449092 | 1993968.48
138.868 | 452.484 | 0.452484 | 2009028.96
139.789 | 455.901 | 0.455901 | 2024200.44
140.717 | 459.345 | 0.459345 | 2039491.8
141.65 | 462.814 | 0.462814 | 2054894.16
142.59 | 462.814 | 0.462814 | 2054894.16
143.536 | 466.31 | 0.46631 | 2070416.4
144.488 | 469.832 | 0.469832 | 2086054.08
145.446 | 473.381 | 0.473381 | 2101811.64
146.411 | 473.381 | 0.473381 | 2101811.64
147.382 | 476.956 | 0.476956 | 2117684.64
148.36 | 480.559 | 0.480559 | 2133681.96
149.344 | 484.189 | 0.484189 | 2149799.16
150.335 | 484.189 | 0.484189 | 2149799.16
151.332 | 487.846 | 0.487846 | 2166036.24
152.336 | 491.531 | 0.491531 | 2182397.64
153.346 | 491.531 | 0.491531 | 2182397.64
154.364 | 495.243 | 0.495243 | 2198878.92
155.388 | 498.984 | 0.498984 | 2215488.96
156.418 | 498.984 | 0.498984 | 2215488.96
157.456 | 502.753 | 0.502753 | 2232223.32
158.5 | 506.55 | 0.50655 | 2249082
159.552 | 510.376 | 0.510376 | 2266069.44
160.61 | 510.376 | 0.510376 | 2266069.44
161.676 | 514.231 | 0.514231 | 2283185.64
162.748 | 514.231 | 0.514231 | 2283185.64
163.828 | 518.115 | 0.518115 | 2300430.6
164.915 | 522.028 | 0.522028 | 2317804.32
166.009 | 525.971 | 0.525971 | 2335311.24
167.11 | 525.971 | 0.525971 | 2335311.24
168.218 | 529.944 | 0.529944 | 2352951.36
169.334 | 533.947 | 0.533947 | 2370724.68
170.457 | 533.947 | 0.533947 | 2370724.68
171.588 | 537.98 | 0.53798 | 2388631.2
172.726 | 542.043 | 0.542043 | 2406670.92
173.872 | 546.137 | 0.546137 | 2424848.28
175.026 | 546.137 | 0.546137 | 2424848.28
176.187 | 550.262 | 0.550262 | 2443163.28
177.355 | 550.262 | 0.550262 | 2443163.28
178.532 | 554.419 | 0.554419 | 2461620.36
179.716 | 558.606 | 0.558606 | 2480210.64
180.908 | 558.606 | 0.558606 | 2480210.64
182.108 | 562.825 | 0.562825 | 2498943
183.316 | 567.076 | 0.567076 | 2517817.44
184.532 | 567.076 | 0.567076 | 2517817.44
185.757 | 571.36 | 0.57136 | 2536838.4
186.989 | 575.675 | 0.575675 | 2555997
188.229 | 575.675 | 0.575675 | 2555997
189.478 | 580.023 | 0.580023 | 2575302.12
190.735 | 584.404 | 0.584404 | 2594753.76
192 | 584.404 | 0.584404 | 2594753.76
193.274 | 588.818 | 0.588818 | 2614351.92
194.556 | 588.818 | 0.588818 | 2614351.92
195.846 | 593.266 | 0.593266 | 2634101.04
197.146 | 597.747 | 0.597747 | 2653996.68
198.453 | 597.747 | 0.597747 | 2653996.68
199.77 | 602.262 | 0.602262 | 2674043.28
201.095 | 602.262 | 0.602262 | 2674043.28
202.429 | 606.811 | 0.606811 | 2694240.84
203.772 | 611.394 | 0.611394 | 2714589.36
205.123 | 611.394 | 0.611394 | 2714589.36
206.484 | 616.012 | 0.616012 | 2735093.28
207.854 | 620.665 | 0.620665 | 2755752.6
209.233 | 620.665 | 0.620665 | 2755752.6
210.621 | 625.353 | 0.625353 | 2776567.32
212.018 | 625.353 | 0.625353 | 2776567.32
213.424 | 630.076 | 0.630076 | 2797537.44
214.84 | 634.835 | 0.634835 | 2818667.4
216.265 | 634.835 | 0.634835 | 2818667.4
217.7 | 639.63 | 0.63963 | 2839957.2
219.144 | 639.63 | 0.63963 | 2839957.2
220.598 | 644.461 | 0.644461 | 2861406.84
222.061 | 644.461 | 0.644461 | 2861406.84
223.534 | 649.329 | 0.649329 | 2883020.76
225.017 | 649.329 | 0.649329 | 2883020.76
226.51 | 654.233 | 0.654233 | 2904794.52
228.012 | 659.175 | 0.659175 | 2926737
229.525 | 659.175 | 0.659175 | 2926737
231.047 | 664.154 | 0.664154 | 2948843.76
232.58 | 664.154 | 0.664154 | 2948843.76
234.123 | 669.17 | 0.66917 | 2971114.8
235.676 | 669.17 | 0.66917 | 2971114.8
237.239 | 674.225 | 0.674225 | 2993559
238.813 | 679.317 | 0.679317 | 3016167.48
240.397 | 679.317 | 0.679317 | 3016167.48
241.992 | 679.317 | 0.679317 | 3016167.48
243.597 | 684.448 | 0.684448 | 3038949.12
245.213 | 689.618 | 0.689618 | 3061903.92
246.84 | 689.618 | 0.689618 | 3061903.92
248.477 | 694.826 | 0.694826 | 3085027.44
250.125 | 694.826 | 0.694826 | 3085027.44
251.784 | 700.075 | 0.700075 | 3108333
253.455 | 700.075 | 0.700075 | 3108333
255.136 | 705.362 | 0.705362 | 3131807.28
256.828 | 705.362 | 0.705362 | 3131807.28
258.532 | 710.69 | 0.71069 | 3155463.6
260.247 | 710.69 | 0.71069 | 3155463.6
261.974 | 716.058 | 0.716058 | 3179297.52
263.711 | 716.058 | 0.716058 | 3179297.52
265.461 | 721.466 | 0.721466 | 3203309.04
267.222 | 721.466 | 0.721466 | 3203309.04
268.994 | 726.916 | 0.726916 | 3227507.04
270.779 | 726.916 | 0.726916 | 3227507.04
272.575 | 732.406 | 0.732406 | 3251882.64
274.383 | 732.406 | 0.732406 | 3251882.64
276.203 | 737.938 | 0.737938 | 3276444.72
278.035 | 737.938 | 0.737938 | 3276444.72
279.88 | 743.512 | 0.743512 | 3301193.28
281.736 | 743.512 | 0.743512 | 3301193.28
283.605 | 749.128 | 0.749128 | 3326128.32
285.487 | 749.128 | 0.749128 | 3326128.32
287.38 | 754.786 | 0.754786 | 3351249.84
289.287 | 754.786 | 0.754786 | 3351249.84
291.206 | 760.487 | 0.760487 | 3376562.28
293.137 | 760.487 | 0.760487 | 3376562.28
295.082 | 766.231 | 0.766231 | 3402065.64
297.039 | 766.231 | 0.766231 | 3402065.64
299.01 | 766.231 | 0.766231 | 3402065.64
300.993 | 772.018 | 0.772018 | 3427759.92
302.99 | 777.85 | 0.77785 | 3453654
305 | 777.85 | 0.77785 | 3453654
307.023 | 777.85 | 0.77785 | 3453654
309.06 | 783.725 | 0.783725 | 3479739
311.11 | 783.725 | 0.783725 | 3479739
313.174 | 789.644 | 0.789644 | 3506019.36
315.251 | 789.644 | 0.789644 | 3506019.36
317.342 | 789.644 | 0.789644 | 3506019.36
319.448 | 795.609 | 0.795609 | 3532503.96
321.567 | 795.609 | 0.795609 | 3532503.96
323.7 | 795.609 | 0.795609 | 3532503.96
325.847 | 801.618 | 0.801618 | 3559183.92
328.009 | 807.673 | 0.807673 | 3586068.12
330.184 | 807.673 | 0.807673 | 3586068.12
332.375 | 807.673 | 0.807673 | 3586068.12
334.58 | 813.773 | 0.813773 | 3613152.12
336.799 | 813.773 | 0.813773 | 3613152.12
339.033 | 819.92 | 0.81992 | 3640444.8
341.282 | 819.92 | 0.81992 | 3640444.8
343.546 | 826.113 | 0.826113 | 3667941.72
345.825 | 826.113 | 0.826113 | 3667941.72
348.119 | 832.352 | 0.832352 | 3695642.88
350.428 | 832.352 | 0.832352 | 3695642.88
352.753 | 838.639 | 0.838639 | 3723557.16
355.093 | 838.639 | 0.838639 | 3723557.16
357.449 | 838.639 | 0.838639 | 3723557.16
359.82 | 844.974 | 0.844974 | 3751684.56
362.207 | 844.974 | 0.844974 | 3751684.56
364.609 | 851.356 | 0.851356 | 3780020.64
367.028 | 851.356 | 0.851356 | 3780020.64
369.463 | 851.356 | 0.851356 | 3780020.64
371.914 | 857.786 | 0.857786 | 3808569.84
374.381 | 857.786 | 0.857786 | 3808569.84
376.864 | 864.265 | 0.864265 | 3837336.6
379.364 | 864.265 | 0.864265 | 3837336.6
381.881 | 864.265 | 0.864265 | 3837336.6
384.414 | 870.793 | 0.870793 | 3866320.92
386.964 | 870.793 | 0.870793 | 3866320.92
389.531 | 877.37 | 0.87737 | 3895522.8
392.115 | 877.37 | 0.87737 | 3895522.8
394.716 | 883.997 | 0.883997 | 3924946.68
397.334 | 883.997 | 0.883997 | 3924946.68
399.97 | 883.997 | 0.883997 | 3924946.68
402.623 | 890.674 | 0.890674 | 3954592.56
405.294 | 890.674 | 0.890674 | 3954592.56
407.983 | 890.674 | 0.890674 | 3954592.56
410.689 | 897.401 | 0.897401 | 3984460.44
413.413 | 897.401 | 0.897401 | 3984460.44
416.156 | 904.18 | 0.90418 | 4014559.2
418.916 | 904.18 | 0.90418 | 4014559.2
421.695 | 904.18 | 0.90418 | 4014559.2
424.493 | 911.009 | 0.911009 | 4044879.96
427.308 | 911.009 | 0.911009 | 4044879.96
430.143 | 917.89 | 0.91789 | 4075431.6
432.996 | 917.89 | 0.91789 | 4075431.6
435.869 | 917.89 | 0.91789 | 4075431.6
438.76 | 924.823 | 0.924823 | 4106214.12
441.671 | 924.823 | 0.924823 | 4106214.12
444.601 | 931.808 | 0.931808 | 4137227.52
447.55 | 931.808 | 0.931808 | 4137227.52
450.519 | 931.808 | 0.931808 | 4137227.52
453.507 | 938.846 | 0.938846 | 4168476.24
456.516 | 938.846 | 0.938846 | 4168476.24
459.544 | 938.846 | 0.938846 | 4168476.24
462.592 | 945.938 | 0.945938 | 4199964.72
465.661 | 945.938 | 0.945938 | 4199964.72
468.75 | 953.082 | 0.953082 | 4231684.08
471.859 | 953.082 | 0.953082 | 4231684.08
474.99 | 953.082 | 0.953082 | 4231684.08
478.14 | 953.082 | 0.953082 | 4231684.08