## Electrical Cond
T (K) | S/m
304.8529 | 773.0442
309.7882 | 854.0199
315.2499 | 942.2883
330.1205 | 1250.517
335.0558 | 1391.783
339.9911 | 1524.019
350.1896 | 1880.511
355.3881 | 2086.901
360.3234 | 2321.956
365.2587 | 2592.407
374.9309 | 3208.324
380.1391 | 3660.158
385.1702 | 4172.699
390.1792 | 4876.848
395.283 | 5573.476
400.1236 | 6522.346
405.0682 | 7788.373
410.5325 | 9278.989
415.0109 | 11948.81
420.1513 | 16973.57
424.9817 | 27853.54
430.0963 | 47663.26
434.6635 | 68970.3
439.841 | 85366.67
445.2458 | 96960.06
449.9748 | 106175.1
454.8743 | 114812.3
459.8454 | 122565.8
465.307 | 135355.6
475.2424 | 146780.5
485.1567 | 157000.1
490.9951 | 167022.3
495.7221 | 172416.7