## Sheet1
T (K) | (W/m.K)
304.6875 | 0.5682057
308.0357 | 0.5792346
316.8367 | 0.594809
325.0638 | 0.6039329
333.0995 | 0.600144
347.162 | 0.6184212
356.25 | 0.6275345
362.3724 | 0.6376068
365.2423 | 0.6449516
371.3648 | 0.6522564
375 | 0.6798869
379.2092 | 0.6844477
384.2793 | 0.6973005
391.2628 | 0.6999821
401.2117 | 0.7017048
409.2474 | 0.712676
415.5612 | 0.7614914
426.2755 | 0.9818393
428.5714 | 0.974431
431.4413 | 1.017754
434.4069 | 1.020485