## Sheet1
T (K) | J/m^3K
35.01763 | 62504.19
59.69448 | 260191.9
71.68038 | 422993.5
78.7309 | 565444.9
99.52996 | 893955.2
107.2855 | 1082921.4
122.0917 | 1277701.9
141.4806 | 1562604.7
162.9847 | 1870764.9
180.611 | 2068452.5
197.5323 | 2260325.9
226.792 | 2501621.1
257.1093 | 2678958.6
285.6639 | 2946418.4
318.8014 | 3199342.3
326.557 | 3353422.4
328.6722 | 3519131.1
328.3196 | 3690654.3
329.3772 | 4713978.6
329.7297 | 5147147.2
330.7873 | 5312856.0
331.4924 | 5525079.5
332.1974 | 5734395.9
355.8167 | 5667530.9
356.8743 | 5272155.6
358.6369 | 4961088.2
360.047 | 4684906.9
361.1046 | 4519198.2
362.5147 | 4405818.5
364.2773 | 4237202.5
366.3925 | 4054050.7
374.5006 | 3463894.9
390.3643 | 3620882.1
444.6533 | 3850548.7
528.2021 | 3766240.7
615.9812 | 3987185.8
721.3866 | 4266274.2
820.7991 | 3972649.9

## VO2Cth
T (K) | cal/molK | J/molK | J/m^3K
35.01763 | 0.2711223 | 1.134376 | 62504.19 | density | 4570000
59.69448 | 1.128625 | 4.722169 | 260191.9 | mw | 82.94
71.68038 | 1.834805 | 7.676822 | 422993.5
78.7309 | 2.452711 | 10.26214 | 565444.9
99.52996 | 3.87768 | 16.22421 | 893955.2
107.2855 | 4.697352 | 19.65372 | 1082921.4
122.0917 | 5.542245 | 23.18875 | 1277701.9
141.4806 | 6.778058 | 28.35939 | 1562604.7
162.9847 | 8.114754 | 33.95213 | 1870764.9
180.611 | 8.972257 | 37.53992 | 2068452.5
197.5323 | 9.80454 | 41.02219 | 2260325.9
226.792 | 10.8512 | 45.40141 | 2501621.1
257.1093 | 11.62043 | 48.61987 | 2678958.6
285.6639 | 12.78058 | 53.47395 | 2946418.4
318.8014 | 13.87768 | 58.06421 | 3199342.3
326.557 | 14.54603 | 60.86058 | 3353422.4
328.6722 | 15.26482 | 63.86799 | 3519131.1
328.3196 | 16.00883 | 66.98093 | 3690654.3
329.3772 | 20.44767 | 85.55304 | 4713978.6
329.7297 | 22.32661 | 93.41453 | 5147147.2
330.7873 | 23.0454 | 96.42194 | 5312856.0
331.4924 | 23.96595 | 100.2735 | 5525079.5
332.1974 | 24.8739 | 104.0724 | 5734395.9
355.8167 | 24.58386 | 102.8589 | 5667530.9
356.8743 | 22.86885 | 95.68328 | 5272155.6
358.6369 | 21.51955 | 90.03778 | 4961088.2
360.047 | 20.32156 | 85.02542 | 4684906.9
361.1046 | 19.60277 | 82.01801 | 4519198.2
362.5147 | 19.11097 | 79.9603 | 4405818.5
364.2773 | 18.37957 | 76.90013 | 4237202.5
366.3925 | 17.58512 | 73.57614 | 4054050.7
374.5006 | 15.02522 | 62.86552 | 3463894.9
390.3643 | 15.70618 | 65.71465 | 3620882.1
444.6533 | 16.7024 | 69.88282 | 3850548.7
528.2021 | 16.3367 | 68.35274 | 3766240.7
615.9812 | 17.29508 | 72.36262 | 3987185.8
721.3866 | 18.50567 | 77.42774 | 4266274.2
820.7991 | 17.23203 | 72.09881 | 3972649.9