## VO2ECond
300.1364 | 138.6124
300.8488 | 139.0846
301.4019 | 144.3867
301.9953 | 145.8675
302.6481 | 147.3635
303.3403 | 149.382
303.9531 | 153.5024
304.5063 | 158.8131
305.1581 | 166.5581
306.1863 | 171.7353
307.4121 | 179.499
308.5776 | 194.1044
310.0595 | 212.0509
312.7276 | 242.1293
313.8343 | 256.5417
316.086 | 302.0363
318.8677 | 420.086
320.2471 | 527.5994
321.3089 | 687.8892
322.1339 | 872.8021
322.8202 | 1111.195
324.6199 | 2496.555
325.5775 | 3991.919
326.3183 | 6169.516
327.5662 | 12688.12
328.3271 | 19278.86
329.8934 | 37041.23
330.9941 | 49458.31
332.157 | 59227.83
333.3416 | 66037.89
335.2189 | 73131.81
338.5412 | 79622.16
340.5001 | 80438.75
343.903 | 82939.08
346.079 | 85517.14
348.2559 | 84937.4
349.6411 | 84937.4