## Sheet1
T (K) | Conductivity (S/m)
474.0664 | 0.01228625
452.5934 | 0.008643123
432.7801 | 0.006239157
413.278 | 0.004504337
393.6722 | 0.003166047
373.3402 | 0.002050805
353.4232 | 0.001282528
333.2988 | 0.0007125155
313.3817 | 0.0003407683
303.0083 | 0.0001920694

## WO3ECond
T (K) | Conductivity (S/cm) | Conductivity (S/m)
474.0664 | 0.0001228625 | 0.01228625
452.5934 | 8.643123e-05 | 0.008643123
432.7801 | 6.239157e-05 | 0.006239157
413.278 | 4.504337e-05 | 0.004504337
393.6722 | 3.166047e-05 | 0.003166047
373.3402 | 2.050805e-05 | 0.002050805
353.4232 | 1.282528e-05 | 0.001282528
333.2988 | 7.125155e-06 | 0.0007125155
313.3817 | 3.407683e-06 | 0.0003407683
303.0083 | 1.920694e-06 | 0.0001920694