## WO3TCond
298.4851 | 5.969356
321.8415 | 5.555461
349.4183 | 5.274759
374.4878 | 5.018472
399.1385 | 4.762211
422.5356 | 4.518157
448.4516 | 4.298214
475.2168 | 4.126747
499.4661 | 3.9433
524.5705 | 3.832592
548.8227 | 3.661277
575.1865 | 3.562624
599.8692 | 3.43981
624.1417 | 3.353415
650.933 | 3.291132
676.0403 | 3.192555
700.3129 | 3.10616
724.9984 | 2.995478
749.6956 | 2.933321
775.6435 | 2.846825
800.7508 | 2.748248
825.0233 | 2.661854
850.977 | 2.599621
875.6741 | 2.537464
899.9641 | 2.523859
925.9178 | 2.461626
950.6207 | 2.423733
975.7454 | 2.397945