## Sheet2
T (K) | Cth (J/m^3K)
71.21 | 727748.1
73.51 | 735603.3
75.64 | 763223.3
79.61 | 843042.5
86.16 | 912219.1
93.53 | 989504.3
95.97 | 1089088.2
98.34 | 1110373.4
100.67 | 1130391.5
103.41 | 1182337.3
105.87 | 1245432.5
108.6 | 1287495.9
111.6 | 1303713.1
114.56 | 1341722.3
120.05 | 1406084.4
122.67 | 1432944.2
133 | 1510989.6
135.47 | 1519858.4
137.94 | 1526446.6
140.37 | 1530500.9
142.74 | 1534555.2
145.18 | 1539369.7
147.64 | 1544691.0
150.03 | 1551025.9
152.41 | 1559641.3
154.76 | 1568003.3
158.12 | 1583713.7
170.86 | 1612093.9
173.22 | 1615388.0
175.68 | 1620962.7
178.15 | 1626537.3
180.6 | 1637940.1
183.02 | 1639967.2
185.64 | 1642501.2
187.52 | 1647062.3
205.1 | 1674428.8
207.76 | 1679496.7
210.43 | 1684818.0
215.76 | 1696980.9
218.41 | 1703315.8
221.05 | 1710410.8
231.43 | 1738030.8
234 | 1744365.6
236.57 | 1750953.9
244.34 | 1770972.0
254.68 | 1794284.3
257.15 | 1799098.8
262.09 | 1807460.8
279.73 | 1821650.9
286.12 | 1827985.7
295.16 | 1836094.3

## Sheet1
T (K) | Cp (J/molK) | Cth (J/m^3K)
71.21 | 28.72 | 727748.1 | Density | 8660000
73.51 | 29.03 | 735603.3 | MW | 341.76
75.64 | 30.12 | 763223.3
79.61 | 33.27 | 843042.5
86.16 | 36 | 912219.1
93.53 | 39.05 | 989504.3
95.97 | 42.98 | 1089088.2
98.34 | 43.82 | 1110373.4
100.67 | 44.61 | 1130391.5
103.41 | 46.66 | 1182337.3
105.87 | 49.15 | 1245432.5
108.6 | 50.81 | 1287495.9
111.6 | 51.45 | 1303713.1
114.56 | 52.95 | 1341722.3
120.05 | 55.49 | 1406084.4
122.67 | 56.55 | 1432944.2
133 | 59.63 | 1510989.6
135.47 | 59.98 | 1519858.4
137.94 | 60.24 | 1526446.6
140.37 | 60.4 | 1530500.9
142.74 | 60.56 | 1534555.2
145.18 | 60.75 | 1539369.7
147.64 | 60.96 | 1544691.0
150.03 | 61.21 | 1551025.9
152.41 | 61.55 | 1559641.3
154.76 | 61.88 | 1568003.3
158.12 | 62.5 | 1583713.7
170.86 | 63.62 | 1612093.9
173.22 | 63.75 | 1615388.0
175.68 | 63.97 | 1620962.7
178.15 | 64.19 | 1626537.3
180.6 | 64.64 | 1637940.1
183.02 | 64.72 | 1639967.2
185.64 | 64.82 | 1642501.2
187.52 | 65 | 1647062.3
205.1 | 66.08 | 1674428.8
207.76 | 66.28 | 1679496.7
210.43 | 66.49 | 1684818.0
215.76 | 66.97 | 1696980.9
218.41 | 67.22 | 1703315.8
221.05 | 67.5 | 1710410.8
231.43 | 68.59 | 1738030.8
234 | 68.84 | 1744365.6
236.57 | 69.1 | 1750953.9
244.34 | 69.89 | 1770972.0
254.68 | 70.81 | 1794284.3
257.15 | 71 | 1799098.8
262.09 | 71.33 | 1807460.8
279.73 | 71.89 | 1821650.9
286.12 | 72.14 | 1827985.7
295.16 | 72.46 | 1836094.3