## Sheet1
T | S/m
284.8889 | 45.21513
273.4756 | 41.61908
266.7877 | 37.26526
259.1867 | 33.98708
250.8525 | 31.57342
244.1249 | 29.87635
235.1832 | 26.02208
225.0041 | 22.25146
215.6703 | 19.20322
207.4673 | 15.39563
199.5087 | 13.78507
193.154 | 11.89665
187.1922 | 10.3619
183.7234 | 9.025137
177.4558 | 8.231207
170.5301 | 7.37013
167.3932 | 6.846726
160.0332 | 5.642913
156.1424 | 5.00629
152.4355 | 4.360442
148.0931 | 3.728611
144.3722 | 3.247593
140.4701 | 2.701351
132.1359 | 1.704628

## WSe2ECond
1000/T | ln sigma S/cm | T | S/cm | S/m
3.51014 | -0.7937385 | 284.8889 | 0.4521513 | 45.21513
3.656633 | -0.8766114 | 273.4756 | 0.4161908 | 41.61908
3.748299 | -0.9871087 | 266.7877 | 0.3726526 | 37.26526
3.858223 | -1.07919 | 259.1867 | 0.3398708 | 33.98708
3.986407 | -1.152855 | 250.8525 | 0.3157342 | 31.57342
4.096264 | -1.208103 | 244.1249 | 0.2987635 | 29.87635
4.252004 | -1.346225 | 235.1832 | 0.2602208 | 26.02208
4.444364 | -1.502762 | 225.0041 | 0.2225146 | 22.25146
4.636707 | -1.650092 | 215.6703 | 0.1920322 | 19.20322
4.820038 | -1.871087 | 207.4673 | 0.1539563 | 15.39563
5.012313 | -1.981584 | 199.5087 | 0.1378507 | 13.78507
5.177217 | -2.128913 | 193.154 | 0.1189665 | 11.89665
5.342103 | -2.267035 | 187.1922 | 0.103619 | 10.3619
5.442966 | -2.405157 | 183.7234 | 0.09025137 | 9.025137
5.635208 | -2.497238 | 177.4558 | 0.08231207 | 8.231207
5.864068 | -2.607735 | 170.5301 | 0.0737013 | 7.37013
5.973959 | -2.6814 | 167.3932 | 0.06846726 | 6.846726
6.248703 | -2.87477 | 160.0332 | 0.05642913 | 5.642913
6.40441 | -2.994475 | 156.1424 | 0.0500629 | 5.00629
6.56015 | -3.132597 | 152.4355 | 0.04360442 | 4.360442
6.75251 | -3.289134 | 148.0931 | 0.03728611 | 3.728611
6.926543 | -3.427256 | 144.3722 | 0.03247593 | 3.247593
7.118953 | -3.611418 | 140.4701 | 0.02701351 | 2.701351
7.567966 | -4.071823 | 132.1359 | 0.01704628 | 1.704628