## Sheet2
198.9987793 | 24.33797074
203.6816564 | 23.71432826
208.3647592 | 23.19993702
213.0477773 | 22.64457657
217.7308519 | 22.11652892
222.4139547 | 21.60213768
227.097114 | 21.11505925
231.7804425 | 20.70991924
236.46363 | 20.23649722
241.1467328 | 19.72210598
245.8300331 | 19.30330957
250.5134745 | 18.95279518
255.1969159 | 18.6022808
259.8802444 | 18.19714079
264.5635165 | 17.76468798
269.2471554 | 17.50976843
273.930625 | 17.17291044
278.6143486 | 16.9589601
283.2978464 | 16.63575853
287.7686542 | 16.42222202
292.1819219 | 16.29353583
298.3796417 | 15.98994454

## Sheet1
Possible negative correlation between electrical and thermal conductivity in p-doped WSe2 single crystal - IOPscience
K | W/mK
6.152950869 | 51.74575409
6.201695783 | 57.02843309
10.74202011 | 125.9460354
11.59196318 | 133.6995453
10.7863517 | 130.2272493
12.14296314 | 140.4123313
11.63275609 | 136.8353306
6.738339601 | 61.83446379
12.43141639 | 146.1904039
13.33369793 | 152.2860155
12.74170055 | 149.1513016
13.76996574 | 157.3363505
14.68758302 | 163.4936302
13.61571044 | 159.9655188
15.5739561 | 168.8414461
16.67850835 | 173.873791
17.42336435 | 177.3837604
19.62986154 | 185.3686417
21.75314236 | 182.5201251
24.68029501 | 179.4393679
25.99586199 | 174.9635617
27.05268148 | 171.2059813
28.40609326 | 166.7267633
29.66008054 | 162.2168599
30.75175146 | 158.1520931
32.11957559 | 153.3949382
33.38861251 | 149.2989479
34.65173238 | 145.3907454
36.13202974 | 140.4931656
37.18952171 | 137.0610628
38.87573147 | 131.8250854
41.45861883 | 127.0129915
42.728561 | 123.3551442
43.79220281 | 119.8479189
45.26968684 | 116.6403314
46.54087051 | 113.5833659
47.81693665 | 109.8378778
49.71942455 | 106.2288747
51.20907893 | 102.8084504
53.1117404 | 99.28345447
55.22802576 | 96.10078002
57.34973444 | 92.4913509
59.47193972 | 89.12227449
62.00761478 | 85.87257129
64.34309793 | 82.67833825
66.89156925 | 79.51874281
69.65290462 | 76.33369681
72.83965768 | 72.9475292
76.23921011 | 69.5046151
79.8519973 | 66.21568041
83.89082379 | 63.0264823
88.35535076 | 59.77303012
93.03320545 | 56.71854762
97.71151158 | 53.88256759
101.9772452 | 51.36148802
106.4488645 | 48.48907771
110.5819573 | 46.75978398
114.8684695 | 45.01762883
128.3406052 | 38.92725265
133.0216976 | 37.43984258
138.0436203 | 36.03166035
142.8102925 | 34.74415107
147.4920409 | 33.57425241
152.1740151 | 32.51360498
156.8560457 | 31.48027036
161.538161 | 30.48790496
166.2204737 | 29.59113439
170.9027865 | 28.69436382
175.5851557 | 27.82490606
180.267666 | 27.02373032
184.9503173 | 26.2908366
189.6331098 | 25.62622491
194.3159304 | 24.97526962
198.9987793 | 24.33797074
203.6816564 | 23.71432826
208.3647592 | 23.19993702
213.0477773 | 22.64457657
217.7308519 | 22.11652892
222.4139547 | 21.60213768
227.097114 | 21.11505925
231.7804425 | 20.70991924
236.46363 | 20.23649722
241.1467328 | 19.72210598
245.8300331 | 19.30330957
250.5134745 | 18.95279518
255.1969159 | 18.6022808
259.8802444 | 18.19714079
264.5635165 | 17.76468798
269.2471554 | 17.50976843
273.930625 | 17.17291044
278.6143486 | 16.9589601
283.2978464 | 16.63575853
287.7686542 | 16.42222202
292.1819219 | 16.29353583
298.3796417 | 15.98994454