## Sheet1
T | J/m^3K
58.5334 | 2628180
58.7635 | 2628180
58.9945 | 2632170
59.2264 | 2638160
59.4592 | 2642170
59.693 | 2644170
59.9277 | 2646180
60.1633 | 2650200
60.3998 | 2654220
60.6372 | 2656230
60.8756 | 2658250
61.1149 | 2660270
61.3552 | 2664300
61.5964 | 2666330
61.8386 | 2668350
62.0817 | 2670370
62.3257 | 2672400
62.5708 | 2676460
62.8168 | 2678490
63.0637 | 2680520
63.3116 | 2684590
63.5605 | 2688660
63.8104 | 2690700
64.0613 | 2696830
64.3131 | 2698880
64.5659 | 2702970
64.8198 | 2705030
65.0746 | 2707080
65.3304 | 2709130
65.5873 | 2711190
65.8451 | 2717360
66.104 | 2719420
66.3638 | 2721490
66.6247 | 2723550
66.8867 | 2723550
67.1496 | 2727690
67.4136 | 2733900
67.6786 | 2735970
67.9447 | 2738050
68.2118 | 2738050
68.48 | 2740130
68.7492 | 2742210
69.0195 | 2748450
69.2908 | 2748450
69.5632 | 2750540
69.8367 | 2754710
70.1112 | 2756800
70.3869 | 2760990
70.6636 | 2763080
70.9414 | 2765180
71.2203 | 2767280
71.5003 | 2769380
71.7813 | 2771480
72.0635 | 2777790
72.3469 | 2779900
72.6313 | 2779900
72.9168 | 2782010
73.2035 | 2784120
73.4913 | 2786230
73.7802 | 2788340
74.0702 | 2792580
74.3614 | 2794700
74.6538 | 2796820
74.9472 | 2798940
75.2419 | 2801060
75.5377 | 2805310
75.8346 | 2807440
76.1328 | 2807440
76.4321 | 2809570
76.7326 | 2813840
77.0342 | 2815970
77.3371 | 2818110
77.6411 | 2820250
77.9463 | 2824530
78.2528 | 2826670
78.5604 | 2828820
78.8693 | 2828820
79.1793 | 2830960
79.4906 | 2835260
79.8031 | 2837410
80.1168 | 2839560
80.4318 | 2841720
80.748 | 2843870
81.0654 | 2846030
81.3841 | 2848190
81.7041 | 2850350
82.0253 | 2852510
82.3478 | 2852510
82.6715 | 2854680
82.9965 | 2859010
83.3228 | 2861180
83.6504 | 2863350
83.9792 | 2867700
84.3094 | 2867700
84.6408 | 2869870
84.9736 | 2872050
85.3076 | 2874230
85.643 | 2876410
85.9797 | 2878590
86.3177 | 2880780
86.657 | 2882960
86.9977 | 2885150
87.3397 | 2887340
87.6831 | 2889530
88.0278 | 2891720
88.3739 | 2893920
88.7213 | 2896110
89.0701 | 2898310
89.4202 | 2898310
89.7718 | 2900510
90.1247 | 2902710
90.479 | 2907120
90.8347 | 2909320
91.1918 | 2913740
91.5503 | 2913740
91.9102 | 2913740
92.2716 | 2918160
92.6343 | 2920370
92.9985 | 2920370
93.3641 | 2922590
93.7311 | 2922590
94.0996 | 2924810
94.4696 | 2927030
94.841 | 2929250
95.2138 | 2931470
95.5881 | 2933690
95.9639 | 2935920
96.3412 | 2938150
96.7199 | 2940380
97.1002 | 2940380
97.4819 | 2942610
97.8651 | 2944840
98.2499 | 2947070
98.6361 | 2949310
99.0239 | 2951550
99.4132 | 2953790
99.804 | 2956030
100.196 | 2958270
100.59 | 2960520
100.986 | 2962760
101.383 | 2965010
101.781 | 2965010
102.181 | 2967260
102.583 | 2969510
102.986 | 2969510
103.391 | 2971760
103.798 | 2974020
104.206 | 2976270
104.616 | 2978530
105.027 | 2978530
105.44 | 2980790
105.854 | 2983050
106.27 | 2985320
106.688 | 2987580
107.108 | 2987580
107.529 | 2989850
107.951 | 2989850
108.376 | 2994390
108.802 | 2994390
109.23 | 2996660
109.659 | 2998930
110.09 | 3001210
110.523 | 3003490
110.957 | 3003490
111.394 | 3005760
111.831 | 3005760
112.271 | 3008040
112.713 | 3010330
113.156 | 3012610
113.6 | 3014900
114.047 | 3017180
114.495 | 3019470
114.946 | 3021760
115.397 | 3021760
115.851 | 3024060
116.307 | 3024060
116.764 | 3026350
117.223 | 3028650
117.684 | 3030950
118.146 | 3030950
118.611 | 3033240
119.077 | 3033240
119.545 | 3035550
120.015 | 3037850
120.487 | 3040150
120.961 | 3040150
121.436 | 3042460
121.914 | 3042460
122.393 | 3044770
122.874 | 3047080
123.357 | 3047080
123.842 | 3049390
124.329 | 3054020
124.818 | 3054020
125.308 | 3054020
125.801 | 3056340
126.296 | 3058660
126.792 | 3060980
127.291 | 3060980
127.791 | 3063300
128.293 | 3065620
128.798 | 3067950
129.304 | 3067950
129.812 | 3070280
130.323 | 3072610
130.835 | 3072610
131.349 | 3074940
131.866 | 3077270
132.384 | 3077270
132.905 | 3079610
133.427 | 3079610
133.952 | 3081940
134.478 | 3081940
135.007 | 3084280
135.538 | 3086620
136.071 | 3086620
136.606 | 3088960
137.143 | 3091310
137.682 | 3093650
138.223 | 3096000
138.766 | 3096000
139.312 | 3098350
139.86 | 3098350
140.409 | 3100700
140.961 | 3100700
141.516 | 3100700
142.072 | 3103050
142.631 | 3105400
143.191 | 3107760
143.754 | 3107760
144.319 | 3110120
144.887 | 3112480
145.456 | 3112480
146.028 | 3112480
146.602 | 3114840
147.179 | 3117200
147.757 | 3117200
148.338 | 3119570
148.921 | 3119570
149.507 | 3124300
150.094 | 3126670
150.684 | 3126670
151.277 | 3126670
151.872 | 3129050
152.469 | 3129050
153.068 | 3129050
153.67 | 3131420
154.274 | 3133800
154.88 | 3136170
155.489 | 3138550
156.101 | 3138550
156.714 | 3138550
157.33 | 3143320
157.949 | 3143320
158.57 | 3143320
159.193 | 3145700
159.819 | 3148090
160.447 | 3148090
161.078 | 3148090
161.711 | 3150480
162.347 | 3150480
162.985 | 3152870
163.626 | 3152870
164.269 | 3155260
164.915 | 3155260
165.563 | 3155260
166.214 | 3157650
166.868 | 3160050
167.524 | 3160050
168.182 | 3160050
168.844 | 3162450
169.507 | 3164850
170.174 | 3167250
170.843 | 3167250
171.514 | 3169650
172.189 | 3169650
172.866 | 3169650
173.545 | 3172060
174.227 | 3174460
174.912 | 3174460
175.6 | 3176870
176.29 | 3176870
176.983 | 3179280
177.679 | 3179280
178.378 | 3181690
179.079 | 3184110
179.783 | 3184110
180.49 | 3186520
181.199 | 3186520
181.912 | 3186520
182.627 | 3188940
183.345 | 3191360
184.066 | 3191360
184.789 | 3191360
185.516 | 3191360
186.245 | 3193780
186.977 | 3193780
187.712 | 3196200
188.45 | 3196200
189.191 | 3198630
189.935 | 3201060
190.682 | 3203490
191.431 | 3203490
192.184 | 3205920
192.939 | 3205920
193.698 | 3205920
194.459 | 3208350
195.224 | 3208350
195.991 | 3208350
196.762 | 3210780
197.535 | 3210780
198.312 | 3210780
199.092 | 3213220
199.874 | 3215660
200.66 | 3218100
201.449 | 3218100
202.241 | 3218100
203.036 | 3218100
203.834 | 3220540
204.635 | 3222980
205.44 | 3225430
206.248 | 3225430
207.058 | 3225430
207.872 | 3227870
208.69 | 3227870
209.51 | 3230320
210.334 | 3232770
211.161 | 3232770
211.991 | 3232770
212.824 | 3232770
213.661 | 3235230
214.501 | 3235230
215.344 | 3237680
216.191 | 3237680
217.041 | 3237680
217.894 | 3240140
218.75 | 3240140
219.61 | 3242600
220.474 | 3245060
221.341 | 3245060
222.211 | 3245060
223.084 | 3247520
223.961 | 3247520
224.842 | 3249980
225.726 | 3249980
226.613 | 3252450
227.504 | 3254920
228.398 | 3252450
229.296 | 3252450
230.198 | 3254920
231.103 | 3254920
232.011 | 3257380
232.923 | 3257380
233.839 | 3257380
234.758 | 3259860
235.681 | 3259860
236.608 | 3259860
237.538 | 3262330
238.472 | 3264800
239.409 | 3264800
240.35 | 3267280
241.295 | 3267280
242.244 | 3269760
243.196 | 3269760
244.152 | 3269760
245.112 | 3269760
246.076 | 3272240
247.043 | 3274720
248.014 | 3274720
248.99 | 3274720
249.968 | 3274720
250.951 | 3277210
251.938 | 3279690
252.928 | 3279690
253.922 | 3279690
254.921 | 3279690
255.923 | 3282180
256.929 | 3282180
257.939 | 3284670
258.953 | 3287170
259.971 | 3287170
260.993 | 3284670
262.019 | 3289660
263.049 | 3289660
264.083 | 3289660
265.122 | 3292160
266.164 | 3294650
267.21 | 3294650
268.261 | 3294650
269.315 | 3297150
270.374 | 3297150
271.437 | 3297150
272.504 | 3297150
273.575 | 3297150
274.651 | 3299650
275.731 | 3299650
276.815 | 3302160
277.903 | 3304660
278.995 | 3304660
280.092 | 3304660
281.193 | 3304660
282.299 | 3307170
283.409 | 3307170
284.523 | 3307170
285.641 | 3307170
286.764 | 3309680
287.892 | 3309680
289.024 | 3312190
290.16 | 3312190
291.3 | 3312190
292.446 | 3312190
293.595 | 3314700
294.75 | 3317220
295.908 | 3317220
297.072 | 3317220
298.24 | 3317220
299.412 | 3319740
300.589 | 3322250
301.771 | 3322250
302.957 | 3322250
304.148 | 3322250
305.344 | 3324770
306.544 | 3327300
307.749 | 3327300
308.959 | 3327300
310.174 | 3327300
311.393 | 3327300
312.618 | 3329820
313.847 | 3329820
315.08 | 3329820
316.319 | 3329820
317.563 | 3332350
318.811 | 3334880
320.064 | 3337410
321.323 | 3337410
322.586 | 3337410
323.854 | 3337410
325.127 | 3337410
326.405 | 3337410
327.689 | 3339940
328.977 | 3339940
330.27 | 3339940
331.569 | 3342470
332.872 | 3342470
334.181 | 3345010
335.494 | 3345010
336.813 | 3345010
338.138 | 3345010
339.467 | 3347550
340.801 | 3347550
342.141 | 3350090
343.486 | 3350090
344.837 | 3350090
346.192 | 3350090
347.553 | 3350090
348.92 | 3352630
350.291 | 3355170
351.668 | 3355170
353.051 | 3355170
354.439 | 3357720
355.832 | 3360270
357.231 | 3360270
358.636 | 3360270
360.046 | 3360270
361.461 | 3360270
362.882 | 3362810
364.309 | 3362810
365.741 | 3365370
367.179 | 3365370
368.622 | 3365370
370.071 | 3365370
371.526 | 3367920
372.987 | 3365370
374.453 | 3370470
375.925 | 3370470
377.403 | 3370470
378.887 | 3370470
380.376 | 3370470
381.872 | 3373030
383.373 | 3373030
384.88 | 3373030
386.393 | 3373030
387.912 | 3373030
389.437 | 3373030
390.968 | 3375590
392.505 | 3378150
394.048 | 3380720
395.598 | 3380720
397.153 | 3380720
398.714 | 3380720
400.282 | 3380720
401.855 | 3380720
403.435 | 3383280
405.021 | 3383280
406.613 | 3383280
408.212 | 3383280
409.817 | 3385850
411.428 | 3385850
413.045 | 3388420
414.669 | 3388420
416.299 | 3388420
417.936 | 3388420
419.579 | 3388420
421.228 | 3390990
422.884 | 3393560
424.547 | 3390990
426.216 | 3393560
427.892 | 3393560
429.574 | 3393560
431.262 | 3396130
432.958 | 3398710
434.66 | 3398710
436.369 | 3398710
438.084 | 3398710
439.807 | 3398710
441.536 | 3398710
443.271 | 3401290
445.014 | 3401290
446.764 | 3403870
448.52 | 3403870
450.283 | 3403870
452.053 | 3403870
453.831 | 3403870
455.615 | 3403870
457.406 | 3406450
459.204 | 3409040
461.009 | 3409040
462.822 | 3409040
464.641 | 3406450
466.468 | 3411620
468.302 | 3411620
470.143 | 3411620
471.991 | 3411620
473.847 | 3411620
475.709 | 3414210
477.58 | 3414210
479.457 | 3416800
481.342 | 3419390
483.234 | 3416800
485.134 | 3419390
487.041 | 3419390
488.956 | 3416800
490.878 | 3419390
492.808 | 3421990
494.745 | 3421990
496.69 | 3421990
498.643 | 3421990
500.603 | 3421990
502.571 | 3421990
504.547 | 3421990
506.531 | 3424590
508.522 | 3429780
510.521 | 3427180
512.528 | 3427180
514.543 | 3427180
516.566 | 3427180
518.597 | 3427180
520.636 | 3437600
522.682 | 3432390
524.737 | 3429780
526.8 | 3429780
528.871 | 3429780
530.95 | 3432390
533.038 | 3432390
535.133 | 3434990
537.237 | 3437600
539.349 | 3437600
541.469 | 3434990
543.598 | 3434990
545.735 | 3434990
547.881 | 3434990
550.035 | 3437600
552.197 | 3440200
554.368 | 3440200
556.547 | 3440200
558.735 | 3440200
560.932 | 3442810
563.137 | 3442810
565.351 | 3442810
567.573 | 3445430
569.805 | 3445430
572.045 | 3445430
574.294 | 3445430
576.551 | 3445430
578.818 | 3445430
581.093 | 3445430
583.378 | 3448040
585.671 | 3448040
587.974 | 3450660
590.285 | 3453280
592.606 | 3453280
594.936 | 3453280
597.275 | 3450660
599.623 | 3450660
601.98 | 3453280
604.347 | 3455900
606.722 | 3455900
609.108 | 3455900
611.502 | 3455900
613.906 | 3455900
616.32 | 3455900
618.743 | 3455900
621.175 | 3458520
623.617 | 3461140
626.069 | 3461140
628.53 | 3461140
631.001 | 3461140
633.482 | 3461140
635.972 | 3461140
638.472 | 3463770
640.982 | 3463770
643.502 | 3463770
646.032 | 3463770
648.572 | 3463770
651.122 | 3463770
653.681 | 3463770
656.251 | 3463770
658.831 | 3463770
661.421 | 3466400
664.022 | 3469030
666.632 | 3471660
669.253 | 3471660
671.884 | 3471660
674.525 | 3471660
677.177 | 3471660
679.839 | 3471660
682.512 | 3471660
685.195 | 3471660
687.889 | 3474290
690.593 | 3474290
693.308 | 3474290
696.034 | 3474290
698.77 | 3474290
701.517 | 3476930
704.275 | 3476930
707.044 | 3476930
709.823 | 3479570
712.614 | 3482210
715.415 | 3482210
718.228 | 3482210
721.051 | 3482210
723.886 | 3482210
726.732 | 3482210
729.589 | 3482210
732.457 | 3482210
735.337 | 3484850
738.228 | 3484850
741.13 | 3487490
744.043 | 3487490
746.969 | 3487490
749.905 | 3487490
752.853 | 3487490
755.813 | 3487490
758.784 | 3490140
761.767 | 3490140
764.762 | 3490140
767.769 | 3490140
770.787 | 3490140
773.817 | 3490140
776.859 | 3490140
779.913 | 3492780
782.979 | 3495440
786.058 | 3495440
789.148 | 3495440
792.25 | 3495440
795.365 | 3495440
798.492 | 3495440
801.631 | 3495440
804.782 | 3495440
807.946 | 3498090
811.122 | 3498090
814.311 | 3498090
817.512 | 3498090
820.726 | 3498090
823.953 | 3498090
827.192 | 3498090
830.444 | 3498090
833.709 | 3500740
836.986 | 3500740
840.277 | 3503400
843.58 | 3506060
846.897 | 3506060
850.226 | 3506060
853.569 | 3506060
856.924 | 3506060
860.293 | 3506060
863.675 | 3506060
867.071 | 3506060
870.479 | 3508720
873.901 | 3508720
877.337 | 3508720
880.786 | 3508720

## ZnOCth
im2graph version 1.21 Copyright Shai Vaingast 2014- | http://www.im2graph.co.il
T | MJ/m^3K | J/m^3K | https://www.researchgate.net/figure/Volumetric-heat-capacity-vs-temperature-assumed-in-the-present-computations_fig8_3273921
58.5334 | 2.62818 | 2628180
58.7635 | 2.62818 | 2628180
58.9945 | 2.63217 | 2632170
59.2264 | 2.63816 | 2638160
59.4592 | 2.64217 | 2642170
59.693 | 2.64417 | 2644170
59.9277 | 2.64618 | 2646180
60.1633 | 2.6502 | 2650200
60.3998 | 2.65422 | 2654220
60.6372 | 2.65623 | 2656230
60.8756 | 2.65825 | 2658250
61.1149 | 2.66027 | 2660270
61.3552 | 2.6643 | 2664300
61.5964 | 2.66633 | 2666330
61.8386 | 2.66835 | 2668350
62.0817 | 2.67037 | 2670370
62.3257 | 2.6724 | 2672400
62.5708 | 2.67646 | 2676460
62.8168 | 2.67849 | 2678490
63.0637 | 2.68052 | 2680520
63.3116 | 2.68459 | 2684590
63.5605 | 2.68866 | 2688660
63.8104 | 2.6907 | 2690700
64.0613 | 2.69683 | 2696830
64.3131 | 2.69888 | 2698880
64.5659 | 2.70297 | 2702970
64.8198 | 2.70503 | 2705030
65.0746 | 2.70708 | 2707080
65.3304 | 2.70913 | 2709130
65.5873 | 2.71119 | 2711190
65.8451 | 2.71736 | 2717360
66.104 | 2.71942 | 2719420
66.3638 | 2.72149 | 2721490
66.6247 | 2.72355 | 2723550
66.8867 | 2.72355 | 2723550
67.1496 | 2.72769 | 2727690
67.4136 | 2.7339 | 2733900
67.6786 | 2.73597 | 2735970
67.9447 | 2.73805 | 2738050
68.2118 | 2.73805 | 2738050
68.48 | 2.74013 | 2740130
68.7492 | 2.74221 | 2742210
69.0195 | 2.74845 | 2748450
69.2908 | 2.74845 | 2748450
69.5632 | 2.75054 | 2750540
69.8367 | 2.75471 | 2754710
70.1112 | 2.7568 | 2756800
70.3869 | 2.76099 | 2760990
70.6636 | 2.76308 | 2763080
70.9414 | 2.76518 | 2765180
71.2203 | 2.76728 | 2767280
71.5003 | 2.76938 | 2769380
71.7813 | 2.77148 | 2771480
72.0635 | 2.77779 | 2777790
72.3469 | 2.7799 | 2779900
72.6313 | 2.7799 | 2779900
72.9168 | 2.78201 | 2782010
73.2035 | 2.78412 | 2784120
73.4913 | 2.78623 | 2786230
73.7802 | 2.78834 | 2788340
74.0702 | 2.79258 | 2792580
74.3614 | 2.7947 | 2794700
74.6538 | 2.79682 | 2796820
74.9472 | 2.79894 | 2798940
75.2419 | 2.80106 | 2801060
75.5377 | 2.80531 | 2805310
75.8346 | 2.80744 | 2807440
76.1328 | 2.80744 | 2807440
76.4321 | 2.80957 | 2809570
76.7326 | 2.81384 | 2813840
77.0342 | 2.81597 | 2815970
77.3371 | 2.81811 | 2818110
77.6411 | 2.82025 | 2820250
77.9463 | 2.82453 | 2824530
78.2528 | 2.82667 | 2826670
78.5604 | 2.82882 | 2828820
78.8693 | 2.82882 | 2828820
79.1793 | 2.83096 | 2830960
79.4906 | 2.83526 | 2835260
79.8031 | 2.83741 | 2837410
80.1168 | 2.83956 | 2839560
80.4318 | 2.84172 | 2841720
80.748 | 2.84387 | 2843870
81.0654 | 2.84603 | 2846030
81.3841 | 2.84819 | 2848190
81.7041 | 2.85035 | 2850350
82.0253 | 2.85251 | 2852510
82.3478 | 2.85251 | 2852510
82.6715 | 2.85468 | 2854680
82.9965 | 2.85901 | 2859010
83.3228 | 2.86118 | 2861180
83.6504 | 2.86335 | 2863350
83.9792 | 2.8677 | 2867700
84.3094 | 2.8677 | 2867700
84.6408 | 2.86987 | 2869870
84.9736 | 2.87205 | 2872050
85.3076 | 2.87423 | 2874230
85.643 | 2.87641 | 2876410
85.9797 | 2.87859 | 2878590
86.3177 | 2.88078 | 2880780
86.657 | 2.88296 | 2882960
86.9977 | 2.88515 | 2885150
87.3397 | 2.88734 | 2887340
87.6831 | 2.88953 | 2889530
88.0278 | 2.89172 | 2891720
88.3739 | 2.89392 | 2893920
88.7213 | 2.89611 | 2896110
89.0701 | 2.89831 | 2898310
89.4202 | 2.89831 | 2898310
89.7718 | 2.90051 | 2900510
90.1247 | 2.90271 | 2902710
90.479 | 2.90712 | 2907120
90.8347 | 2.90932 | 2909320
91.1918 | 2.91374 | 2913740
91.5503 | 2.91374 | 2913740
91.9102 | 2.91374 | 2913740
92.2716 | 2.91816 | 2918160
92.6343 | 2.92037 | 2920370
92.9985 | 2.92037 | 2920370
93.3641 | 2.92259 | 2922590
93.7311 | 2.92259 | 2922590
94.0996 | 2.92481 | 2924810
94.4696 | 2.92703 | 2927030
94.841 | 2.92925 | 2929250
95.2138 | 2.93147 | 2931470
95.5881 | 2.93369 | 2933690
95.9639 | 2.93592 | 2935920
96.3412 | 2.93815 | 2938150
96.7199 | 2.94038 | 2940380
97.1002 | 2.94038 | 2940380
97.4819 | 2.94261 | 2942610
97.8651 | 2.94484 | 2944840
98.2499 | 2.94707 | 2947070
98.6361 | 2.94931 | 2949310
99.0239 | 2.95155 | 2951550
99.4132 | 2.95379 | 2953790
99.804 | 2.95603 | 2956030
100.196 | 2.95827 | 2958270
100.59 | 2.96052 | 2960520
100.986 | 2.96276 | 2962760
101.383 | 2.96501 | 2965010
101.781 | 2.96501 | 2965010
102.181 | 2.96726 | 2967260
102.583 | 2.96951 | 2969510
102.986 | 2.96951 | 2969510
103.391 | 2.97176 | 2971760
103.798 | 2.97402 | 2974020
104.206 | 2.97627 | 2976270
104.616 | 2.97853 | 2978530
105.027 | 2.97853 | 2978530
105.44 | 2.98079 | 2980790
105.854 | 2.98305 | 2983050
106.27 | 2.98532 | 2985320
106.688 | 2.98758 | 2987580
107.108 | 2.98758 | 2987580
107.529 | 2.98985 | 2989850
107.951 | 2.98985 | 2989850
108.376 | 2.99439 | 2994390
108.802 | 2.99439 | 2994390
109.23 | 2.99666 | 2996660
109.659 | 2.99893 | 2998930
110.09 | 3.00121 | 3001210
110.523 | 3.00349 | 3003490
110.957 | 3.00349 | 3003490
111.394 | 3.00576 | 3005760
111.831 | 3.00576 | 3005760
112.271 | 3.00804 | 3008040
112.713 | 3.01033 | 3010330
113.156 | 3.01261 | 3012610
113.6 | 3.0149 | 3014900
114.047 | 3.01718 | 3017180
114.495 | 3.01947 | 3019470
114.946 | 3.02176 | 3021760
115.397 | 3.02176 | 3021760
115.851 | 3.02406 | 3024060
116.307 | 3.02406 | 3024060
116.764 | 3.02635 | 3026350
117.223 | 3.02865 | 3028650
117.684 | 3.03095 | 3030950
118.146 | 3.03095 | 3030950
118.611 | 3.03324 | 3033240
119.077 | 3.03324 | 3033240
119.545 | 3.03555 | 3035550
120.015 | 3.03785 | 3037850
120.487 | 3.04015 | 3040150
120.961 | 3.04015 | 3040150
121.436 | 3.04246 | 3042460
121.914 | 3.04246 | 3042460
122.393 | 3.04477 | 3044770
122.874 | 3.04708 | 3047080
123.357 | 3.04708 | 3047080
123.842 | 3.04939 | 3049390
124.329 | 3.05402 | 3054020
124.818 | 3.05402 | 3054020
125.308 | 3.05402 | 3054020
125.801 | 3.05634 | 3056340
126.296 | 3.05866 | 3058660
126.792 | 3.06098 | 3060980
127.291 | 3.06098 | 3060980
127.791 | 3.0633 | 3063300
128.293 | 3.06562 | 3065620
128.798 | 3.06795 | 3067950
129.304 | 3.06795 | 3067950
129.812 | 3.07028 | 3070280
130.323 | 3.07261 | 3072610
130.835 | 3.07261 | 3072610
131.349 | 3.07494 | 3074940
131.866 | 3.07727 | 3077270
132.384 | 3.07727 | 3077270
132.905 | 3.07961 | 3079610
133.427 | 3.07961 | 3079610
133.952 | 3.08194 | 3081940
134.478 | 3.08194 | 3081940
135.007 | 3.08428 | 3084280
135.538 | 3.08662 | 3086620
136.071 | 3.08662 | 3086620
136.606 | 3.08896 | 3088960
137.143 | 3.09131 | 3091310
137.682 | 3.09365 | 3093650
138.223 | 3.096 | 3096000
138.766 | 3.096 | 3096000
139.312 | 3.09835 | 3098350
139.86 | 3.09835 | 3098350
140.409 | 3.1007 | 3100700
140.961 | 3.1007 | 3100700
141.516 | 3.1007 | 3100700
142.072 | 3.10305 | 3103050
142.631 | 3.1054 | 3105400
143.191 | 3.10776 | 3107760
143.754 | 3.10776 | 3107760
144.319 | 3.11012 | 3110120
144.887 | 3.11248 | 3112480
145.456 | 3.11248 | 3112480
146.028 | 3.11248 | 3112480
146.602 | 3.11484 | 3114840
147.179 | 3.1172 | 3117200
147.757 | 3.1172 | 3117200
148.338 | 3.11957 | 3119570
148.921 | 3.11957 | 3119570
149.507 | 3.1243 | 3124300
150.094 | 3.12667 | 3126670
150.684 | 3.12667 | 3126670
151.277 | 3.12667 | 3126670
151.872 | 3.12905 | 3129050
152.469 | 3.12905 | 3129050
153.068 | 3.12905 | 3129050
153.67 | 3.13142 | 3131420
154.274 | 3.1338 | 3133800
154.88 | 3.13617 | 3136170
155.489 | 3.13855 | 3138550
156.101 | 3.13855 | 3138550
156.714 | 3.13855 | 3138550
157.33 | 3.14332 | 3143320
157.949 | 3.14332 | 3143320
158.57 | 3.14332 | 3143320
159.193 | 3.1457 | 3145700
159.819 | 3.14809 | 3148090
160.447 | 3.14809 | 3148090
161.078 | 3.14809 | 3148090
161.711 | 3.15048 | 3150480
162.347 | 3.15048 | 3150480
162.985 | 3.15287 | 3152870
163.626 | 3.15287 | 3152870
164.269 | 3.15526 | 3155260
164.915 | 3.15526 | 3155260
165.563 | 3.15526 | 3155260
166.214 | 3.15765 | 3157650
166.868 | 3.16005 | 3160050
167.524 | 3.16005 | 3160050
168.182 | 3.16005 | 3160050
168.844 | 3.16245 | 3162450
169.507 | 3.16485 | 3164850
170.174 | 3.16725 | 3167250
170.843 | 3.16725 | 3167250
171.514 | 3.16965 | 3169650
172.189 | 3.16965 | 3169650
172.866 | 3.16965 | 3169650
173.545 | 3.17206 | 3172060
174.227 | 3.17446 | 3174460
174.912 | 3.17446 | 3174460
175.6 | 3.17687 | 3176870
176.29 | 3.17687 | 3176870
176.983 | 3.17928 | 3179280
177.679 | 3.17928 | 3179280
178.378 | 3.18169 | 3181690
179.079 | 3.18411 | 3184110
179.783 | 3.18411 | 3184110
180.49 | 3.18652 | 3186520
181.199 | 3.18652 | 3186520
181.912 | 3.18652 | 3186520
182.627 | 3.18894 | 3188940
183.345 | 3.19136 | 3191360
184.066 | 3.19136 | 3191360
184.789 | 3.19136 | 3191360
185.516 | 3.19136 | 3191360
186.245 | 3.19378 | 3193780
186.977 | 3.19378 | 3193780
187.712 | 3.1962 | 3196200
188.45 | 3.1962 | 3196200
189.191 | 3.19863 | 3198630
189.935 | 3.20106 | 3201060
190.682 | 3.20349 | 3203490
191.431 | 3.20349 | 3203490
192.184 | 3.20592 | 3205920
192.939 | 3.20592 | 3205920
193.698 | 3.20592 | 3205920
194.459 | 3.20835 | 3208350
195.224 | 3.20835 | 3208350
195.991 | 3.20835 | 3208350
196.762 | 3.21078 | 3210780
197.535 | 3.21078 | 3210780
198.312 | 3.21078 | 3210780
199.092 | 3.21322 | 3213220
199.874 | 3.21566 | 3215660
200.66 | 3.2181 | 3218100
201.449 | 3.2181 | 3218100
202.241 | 3.2181 | 3218100
203.036 | 3.2181 | 3218100
203.834 | 3.22054 | 3220540
204.635 | 3.22298 | 3222980
205.44 | 3.22543 | 3225430
206.248 | 3.22543 | 3225430
207.058 | 3.22543 | 3225430
207.872 | 3.22787 | 3227870
208.69 | 3.22787 | 3227870
209.51 | 3.23032 | 3230320
210.334 | 3.23277 | 3232770
211.161 | 3.23277 | 3232770
211.991 | 3.23277 | 3232770
212.824 | 3.23277 | 3232770
213.661 | 3.23523 | 3235230
214.501 | 3.23523 | 3235230
215.344 | 3.23768 | 3237680
216.191 | 3.23768 | 3237680
217.041 | 3.23768 | 3237680
217.894 | 3.24014 | 3240140
218.75 | 3.24014 | 3240140
219.61 | 3.2426 | 3242600
220.474 | 3.24506 | 3245060
221.341 | 3.24506 | 3245060
222.211 | 3.24506 | 3245060
223.084 | 3.24752 | 3247520
223.961 | 3.24752 | 3247520
224.842 | 3.24998 | 3249980
225.726 | 3.24998 | 3249980
226.613 | 3.25245 | 3252450
227.504 | 3.25492 | 3254920
228.398 | 3.25245 | 3252450
229.296 | 3.25245 | 3252450
230.198 | 3.25492 | 3254920
231.103 | 3.25492 | 3254920
232.011 | 3.25738 | 3257380
232.923 | 3.25738 | 3257380
233.839 | 3.25738 | 3257380
234.758 | 3.25986 | 3259860
235.681 | 3.25986 | 3259860
236.608 | 3.25986 | 3259860
237.538 | 3.26233 | 3262330
238.472 | 3.2648 | 3264800
239.409 | 3.2648 | 3264800
240.35 | 3.26728 | 3267280
241.295 | 3.26728 | 3267280
242.244 | 3.26976 | 3269760
243.196 | 3.26976 | 3269760
244.152 | 3.26976 | 3269760
245.112 | 3.26976 | 3269760
246.076 | 3.27224 | 3272240
247.043 | 3.27472 | 3274720
248.014 | 3.27472 | 3274720
248.99 | 3.27472 | 3274720
249.968 | 3.27472 | 3274720
250.951 | 3.27721 | 3277210
251.938 | 3.27969 | 3279690
252.928 | 3.27969 | 3279690
253.922 | 3.27969 | 3279690
254.921 | 3.27969 | 3279690
255.923 | 3.28218 | 3282180
256.929 | 3.28218 | 3282180
257.939 | 3.28467 | 3284670
258.953 | 3.28717 | 3287170
259.971 | 3.28717 | 3287170
260.993 | 3.28467 | 3284670
262.019 | 3.28966 | 3289660
263.049 | 3.28966 | 3289660
264.083 | 3.28966 | 3289660
265.122 | 3.29216 | 3292160
266.164 | 3.29465 | 3294650
267.21 | 3.29465 | 3294650
268.261 | 3.29465 | 3294650
269.315 | 3.29715 | 3297150
270.374 | 3.29715 | 3297150
271.437 | 3.29715 | 3297150
272.504 | 3.29715 | 3297150
273.575 | 3.29715 | 3297150
274.651 | 3.29965 | 3299650
275.731 | 3.29965 | 3299650
276.815 | 3.30216 | 3302160
277.903 | 3.30466 | 3304660
278.995 | 3.30466 | 3304660
280.092 | 3.30466 | 3304660
281.193 | 3.30466 | 3304660
282.299 | 3.30717 | 3307170
283.409 | 3.30717 | 3307170
284.523 | 3.30717 | 3307170
285.641 | 3.30717 | 3307170
286.764 | 3.30968 | 3309680
287.892 | 3.30968 | 3309680
289.024 | 3.31219 | 3312190
290.16 | 3.31219 | 3312190
291.3 | 3.31219 | 3312190
292.446 | 3.31219 | 3312190
293.595 | 3.3147 | 3314700
294.75 | 3.31722 | 3317220
295.908 | 3.31722 | 3317220
297.072 | 3.31722 | 3317220
298.24 | 3.31722 | 3317220
299.412 | 3.31974 | 3319740
300.589 | 3.32225 | 3322250
301.771 | 3.32225 | 3322250
302.957 | 3.32225 | 3322250
304.148 | 3.32225 | 3322250
305.344 | 3.32477 | 3324770
306.544 | 3.3273 | 3327300
307.749 | 3.3273 | 3327300
308.959 | 3.3273 | 3327300
310.174 | 3.3273 | 3327300
311.393 | 3.3273 | 3327300
312.618 | 3.32982 | 3329820
313.847 | 3.32982 | 3329820
315.08 | 3.32982 | 3329820
316.319 | 3.32982 | 3329820
317.563 | 3.33235 | 3332350
318.811 | 3.33488 | 3334880
320.064 | 3.33741 | 3337410
321.323 | 3.33741 | 3337410
322.586 | 3.33741 | 3337410
323.854 | 3.33741 | 3337410
325.127 | 3.33741 | 3337410
326.405 | 3.33741 | 3337410
327.689 | 3.33994 | 3339940
328.977 | 3.33994 | 3339940
330.27 | 3.33994 | 3339940
331.569 | 3.34247 | 3342470
332.872 | 3.34247 | 3342470
334.181 | 3.34501 | 3345010
335.494 | 3.34501 | 3345010
336.813 | 3.34501 | 3345010
338.138 | 3.34501 | 3345010
339.467 | 3.34755 | 3347550
340.801 | 3.34755 | 3347550
342.141 | 3.35009 | 3350090
343.486 | 3.35009 | 3350090
344.837 | 3.35009 | 3350090
346.192 | 3.35009 | 3350090
347.553 | 3.35009 | 3350090
348.92 | 3.35263 | 3352630
350.291 | 3.35517 | 3355170
351.668 | 3.35517 | 3355170
353.051 | 3.35517 | 3355170
354.439 | 3.35772 | 3357720
355.832 | 3.36027 | 3360270
357.231 | 3.36027 | 3360270
358.636 | 3.36027 | 3360270
360.046 | 3.36027 | 3360270
361.461 | 3.36027 | 3360270
362.882 | 3.36281 | 3362810
364.309 | 3.36281 | 3362810
365.741 | 3.36537 | 3365370
367.179 | 3.36537 | 3365370
368.622 | 3.36537 | 3365370
370.071 | 3.36537 | 3365370
371.526 | 3.36792 | 3367920
372.987 | 3.36537 | 3365370
374.453 | 3.37047 | 3370470
375.925 | 3.37047 | 3370470
377.403 | 3.37047 | 3370470
378.887 | 3.37047 | 3370470
380.376 | 3.37047 | 3370470
381.872 | 3.37303 | 3373030
383.373 | 3.37303 | 3373030
384.88 | 3.37303 | 3373030
386.393 | 3.37303 | 3373030
387.912 | 3.37303 | 3373030
389.437 | 3.37303 | 3373030
390.968 | 3.37559 | 3375590
392.505 | 3.37815 | 3378150
394.048 | 3.38072 | 3380720
395.598 | 3.38072 | 3380720
397.153 | 3.38072 | 3380720
398.714 | 3.38072 | 3380720
400.282 | 3.38072 | 3380720
401.855 | 3.38072 | 3380720
403.435 | 3.38328 | 3383280
405.021 | 3.38328 | 3383280
406.613 | 3.38328 | 3383280
408.212 | 3.38328 | 3383280
409.817 | 3.38585 | 3385850
411.428 | 3.38585 | 3385850
413.045 | 3.38842 | 3388420
414.669 | 3.38842 | 3388420
416.299 | 3.38842 | 3388420
417.936 | 3.38842 | 3388420
419.579 | 3.38842 | 3388420
421.228 | 3.39099 | 3390990
422.884 | 3.39356 | 3393560
424.547 | 3.39099 | 3390990
426.216 | 3.39356 | 3393560
427.892 | 3.39356 | 3393560
429.574 | 3.39356 | 3393560
431.262 | 3.39613 | 3396130
432.958 | 3.39871 | 3398710
434.66 | 3.39871 | 3398710
436.369 | 3.39871 | 3398710
438.084 | 3.39871 | 3398710
439.807 | 3.39871 | 3398710
441.536 | 3.39871 | 3398710
443.271 | 3.40129 | 3401290
445.014 | 3.40129 | 3401290
446.764 | 3.40387 | 3403870
448.52 | 3.40387 | 3403870
450.283 | 3.40387 | 3403870
452.053 | 3.40387 | 3403870
453.831 | 3.40387 | 3403870
455.615 | 3.40387 | 3403870
457.406 | 3.40645 | 3406450
459.204 | 3.40904 | 3409040
461.009 | 3.40904 | 3409040
462.822 | 3.40904 | 3409040
464.641 | 3.40645 | 3406450
466.468 | 3.41162 | 3411620
468.302 | 3.41162 | 3411620
470.143 | 3.41162 | 3411620
471.991 | 3.41162 | 3411620
473.847 | 3.41162 | 3411620
475.709 | 3.41421 | 3414210
477.58 | 3.41421 | 3414210
479.457 | 3.4168 | 3416800
481.342 | 3.41939 | 3419390
483.234 | 3.4168 | 3416800
485.134 | 3.41939 | 3419390
487.041 | 3.41939 | 3419390
488.956 | 3.4168 | 3416800
490.878 | 3.41939 | 3419390
492.808 | 3.42199 | 3421990
494.745 | 3.42199 | 3421990
496.69 | 3.42199 | 3421990
498.643 | 3.42199 | 3421990
500.603 | 3.42199 | 3421990
502.571 | 3.42199 | 3421990
504.547 | 3.42199 | 3421990
506.531 | 3.42459 | 3424590
508.522 | 3.42978 | 3429780
510.521 | 3.42718 | 3427180
512.528 | 3.42718 | 3427180
514.543 | 3.42718 | 3427180
516.566 | 3.42718 | 3427180
518.597 | 3.42718 | 3427180
520.636 | 3.4376 | 3437600
522.682 | 3.43239 | 3432390
524.737 | 3.42978 | 3429780
526.8 | 3.42978 | 3429780
528.871 | 3.42978 | 3429780
530.95 | 3.43239 | 3432390
533.038 | 3.43239 | 3432390
535.133 | 3.43499 | 3434990
537.237 | 3.4376 | 3437600
539.349 | 3.4376 | 3437600
541.469 | 3.43499 | 3434990
543.598 | 3.43499 | 3434990
545.735 | 3.43499 | 3434990
547.881 | 3.43499 | 3434990
550.035 | 3.4376 | 3437600
552.197 | 3.4402 | 3440200
554.368 | 3.4402 | 3440200
556.547 | 3.4402 | 3440200
558.735 | 3.4402 | 3440200
560.932 | 3.44281 | 3442810
563.137 | 3.44281 | 3442810
565.351 | 3.44281 | 3442810
567.573 | 3.44543 | 3445430
569.805 | 3.44543 | 3445430
572.045 | 3.44543 | 3445430
574.294 | 3.44543 | 3445430
576.551 | 3.44543 | 3445430
578.818 | 3.44543 | 3445430
581.093 | 3.44543 | 3445430
583.378 | 3.44804 | 3448040
585.671 | 3.44804 | 3448040
587.974 | 3.45066 | 3450660
590.285 | 3.45328 | 3453280
592.606 | 3.45328 | 3453280
594.936 | 3.45328 | 3453280
597.275 | 3.45066 | 3450660
599.623 | 3.45066 | 3450660
601.98 | 3.45328 | 3453280
604.347 | 3.4559 | 3455900
606.722 | 3.4559 | 3455900
609.108 | 3.4559 | 3455900
611.502 | 3.4559 | 3455900
613.906 | 3.4559 | 3455900
616.32 | 3.4559 | 3455900
618.743 | 3.4559 | 3455900
621.175 | 3.45852 | 3458520
623.617 | 3.46114 | 3461140
626.069 | 3.46114 | 3461140
628.53 | 3.46114 | 3461140
631.001 | 3.46114 | 3461140
633.482 | 3.46114 | 3461140
635.972 | 3.46114 | 3461140
638.472 | 3.46377 | 3463770
640.982 | 3.46377 | 3463770
643.502 | 3.46377 | 3463770
646.032 | 3.46377 | 3463770
648.572 | 3.46377 | 3463770
651.122 | 3.46377 | 3463770
653.681 | 3.46377 | 3463770
656.251 | 3.46377 | 3463770
658.831 | 3.46377 | 3463770
661.421 | 3.4664 | 3466400
664.022 | 3.46903 | 3469030
666.632 | 3.47166 | 3471660
669.253 | 3.47166 | 3471660
671.884 | 3.47166 | 3471660
674.525 | 3.47166 | 3471660
677.177 | 3.47166 | 3471660
679.839 | 3.47166 | 3471660
682.512 | 3.47166 | 3471660
685.195 | 3.47166 | 3471660
687.889 | 3.47429 | 3474290
690.593 | 3.47429 | 3474290
693.308 | 3.47429 | 3474290
696.034 | 3.47429 | 3474290
698.77 | 3.47429 | 3474290
701.517 | 3.47693 | 3476930
704.275 | 3.47693 | 3476930
707.044 | 3.47693 | 3476930
709.823 | 3.47957 | 3479570
712.614 | 3.48221 | 3482210
715.415 | 3.48221 | 3482210
718.228 | 3.48221 | 3482210
721.051 | 3.48221 | 3482210
723.886 | 3.48221 | 3482210
726.732 | 3.48221 | 3482210
729.589 | 3.48221 | 3482210
732.457 | 3.48221 | 3482210
735.337 | 3.48485 | 3484850
738.228 | 3.48485 | 3484850
741.13 | 3.48749 | 3487490
744.043 | 3.48749 | 3487490
746.969 | 3.48749 | 3487490
749.905 | 3.48749 | 3487490
752.853 | 3.48749 | 3487490
755.813 | 3.48749 | 3487490
758.784 | 3.49014 | 3490140
761.767 | 3.49014 | 3490140
764.762 | 3.49014 | 3490140
767.769 | 3.49014 | 3490140
770.787 | 3.49014 | 3490140
773.817 | 3.49014 | 3490140
776.859 | 3.49014 | 3490140
779.913 | 3.49278 | 3492780
782.979 | 3.49544 | 3495440
786.058 | 3.49544 | 3495440
789.148 | 3.49544 | 3495440
792.25 | 3.49544 | 3495440
795.365 | 3.49544 | 3495440
798.492 | 3.49544 | 3495440
801.631 | 3.49544 | 3495440
804.782 | 3.49544 | 3495440
807.946 | 3.49809 | 3498090
811.122 | 3.49809 | 3498090
814.311 | 3.49809 | 3498090
817.512 | 3.49809 | 3498090
820.726 | 3.49809 | 3498090
823.953 | 3.49809 | 3498090
827.192 | 3.49809 | 3498090
830.444 | 3.49809 | 3498090
833.709 | 3.50074 | 3500740
836.986 | 3.50074 | 3500740
840.277 | 3.5034 | 3503400
843.58 | 3.50606 | 3506060
846.897 | 3.50606 | 3506060
850.226 | 3.50606 | 3506060
853.569 | 3.50606 | 3506060
856.924 | 3.50606 | 3506060
860.293 | 3.50606 | 3506060
863.675 | 3.50606 | 3506060
867.071 | 3.50606 | 3506060
870.479 | 3.50872 | 3508720
873.901 | 3.50872 | 3508720
877.337 | 3.50872 | 3508720
880.786 | 3.50872 | 3508720