## Sheet1
T | S/m
481.1084 | 0.007242094 | https://onlinelibrary.wiley.com/doi/epdf/10.1002/pssa.2210970234
548.802 | 0.01711205 | Fig 1
560.8041 | 0.02000953
584.544 | 0.0269051
605.2218 | 0.03638593
639.6775 | 0.06329502
675.2095 | 0.07693519
680.239 | 0.1058654
709.1925 | 0.1118902
756.9906 | 0.1850678
779.9598 | 0.2475477
749.5916 | 0.362541
790.9337 | 0.4190602
803.2518 | 0.5301136
782.9558 | 0.6561163
864.9089 | 1.319835
875.4307 | 1.459643
874.1523 | 2.160559
946.6827 | 3.53383
965.776 | 3.886024

## ZnOEcond (2)
1000/t | log sigma S/cm | T | sigma S/cm | S/m
2.078534 | -9.533015 | 481.1084 | 7.242094e-05 | 0.007242094
1.822151 | -8.673143 | 548.802 | 0.0001711205 | 0.01711205
1.783154 | -8.516717 | 560.8041 | 0.0002000953 | 0.02000953
1.710735 | -8.22061 | 584.544 | 0.000269051 | 0.0269051
1.652287 | -7.918743 | 605.2218 | 0.0003638593 | 0.03638593
1.563288 | -7.365119 | 639.6775 | 0.0006329502 | 0.06329502
1.481022 | -7.169962 | 675.2095 | 0.0007693519 | 0.07693519
1.470072 | -6.850757 | 680.239 | 0.001058654 | 0.1058654
1.410054 | -6.795407 | 709.1925 | 0.001118902 | 0.1118902
1.32102 | -6.292203 | 756.9906 | 0.001850678 | 0.1850678
1.282117 | -6.001322 | 779.9598 | 0.002475477 | 0.2475477
1.33406 | -5.619788 | 749.5916 | 0.00362541 | 0.362541
1.264328 | -5.474911 | 790.9337 | 0.004190602 | 0.4190602
1.24494 | -5.239834 | 803.2518 | 0.005301136 | 0.5301136
1.277211 | -5.026587 | 782.9558 | 0.006561163 | 0.6561163
1.156191 | -4.327663 | 864.9089 | 0.01319835 | 1.319835
1.142295 | -4.226979 | 875.4307 | 0.01459643 | 1.459643
1.143965 | -3.834803 | 874.1523 | 0.02160559 | 2.160559
1.05632 | -3.342788 | 946.6827 | 0.0353383 | 3.53383
1.035437 | -3.247784 | 965.776 | 0.03886024 | 3.886024