## Sheet2
171.5397 | 115.9056
248.3239 | 69.97727
364.9381 | 43.2172
455.7549 | 33.31571

## Sheet1
T (K) | W/Mk
4.057722 | 55.06646
4.82855 | 77.99722
6.53242 | 137.5691
8.703602 | 230.0992
12.49318 | 375.9597
29.31878 | 525.5324
54.76149 | 374.2366
103.6579 | 208.9463
171.5397 | 115.9056
248.3239 | 69.97727
364.9381 | 43.2172
455.7549 | 33.31571

## ZnOTCond
T (K) | W/cmK | W/Mk
4.057722 | 0.5506646 | 55.06646
4.82855 | 0.7799722 | 77.99722
6.53242 | 1.375691 | 137.5691
8.703602 | 2.300992 | 230.0992
12.49318 | 3.759597 | 375.9597
29.31878 | 5.255324 | 525.5324
54.76149 | 3.742366 | 374.2366
103.6579 | 2.089463 | 208.9463
171.5397 | 1.159056 | 115.9056
248.3239 | 0.6997727 | 69.97727
364.9381 | 0.432172 | 43.2172
455.7549 | 0.3331571 | 33.31571