## Sheet1
T | S/m
792.4436 | 14.82782
735.1938 | 10.00725
680.7838 | 7.59827
575.2816 | 3.780751
558.268 | 3.094382
540.5824 | 2.90363
510.7404 | 1.554908
483.6483 | 1.171695
458.4726 | 0.8630994
410.451 | 0.3484824
361.104 | 0.1382206
333.8692 | 0.09382094
323.2959 | 0.08742391
312.7052 | 0.07466163
303.4126 | 0.07063509
298.9823 | 0.07891137
296.407 | 0.05961645

## ZnSeECond1
1000/T (K) | 8 + log S/cm | log S/cm | S/cm | T | S/m
1.26192 | 6.091335 | -1.908665 | 0.1482782 | 792.4436 | 14.82782
1.360186 | 5.69814 | -2.30186 | 0.1000725 | 735.1938 | 10.00725
1.468895 | 5.42275 | -2.57725 | 0.0759827 | 680.7838 | 7.59827
1.738279 | 4.724752 | -3.275248 | 0.03780751 | 575.2816 | 3.780751
1.791254 | 4.524418 | -3.475582 | 0.03094382 | 558.268 | 3.094382
1.849857 | 4.460792 | -3.539208 | 0.0290363 | 540.5824 | 2.90363
1.957942 | 3.836246 | -4.163754 | 0.01554908 | 510.7404 | 1.554908
2.067618 | 3.553281 | -4.446719 | 0.01171695 | 483.6483 | 1.171695
2.181155 | 3.247604 | -4.752396 | 0.008630994 | 458.4726 | 0.8630994
2.436344 | 2.340662 | -5.659338 | 0.003484824 | 410.451 | 0.3484824
2.769286 | 1.415925 | -6.584075 | 0.001382206 | 361.104 | 0.1382206
2.995185 | 1.028463 | -6.971537 | 0.0009382094 | 333.8692 | 0.09382094
3.093142 | 0.9578433 | -7.042157 | 0.0008742391 | 323.2959 | 0.08742391
3.1979 | 0.8000408 | -7.199959 | 0.0007466163 | 312.7052 | 0.07466163
3.295842 | 0.7446016 | -7.255398 | 0.0007063509 | 303.4126 | 0.07063509
3.34468 | 0.8553999 | -7.1446 | 0.0007891137 | 298.9823 | 0.07891137
3.373739 | 0.5750061 | -7.424994 | 0.0005961645 | 296.407 | 0.05961645