## ZnSeTCond
T | W/Mk
112.2317 | 97.56272
119.5702 | 83.22581
128.6597 | 73.18996
135.5476 | 67.4552
143.1666 | 60.21505
151.7064 | 56.2724 | https://link.springer.com/article/10.1134/1.1562229
221.5224 | 32.61649 | line 1
227.0163 | 31.6129
317.839 | 19.42652
338.3385 | 18.06452
414.4644 | 14.05018
428.2729 | 13.40502
445.6444 | 12.90323