## Sheet1
T(K) | Cth
5.20362 | 156223.4
15.38462 | 327999.7
22.17195 | 427671.6
30.31674 | 554875.3
38.12217 | 663734.4
47.9638 | 797517.4
59.50226 | 939189.4
71.38009 | 1055979.1
85.97285 | 1172816.2
100.905 | 1259531.2
120.5882 | 1354188.7
151.81 | 1446427.8
187.7828 | 1516481.5
209.1629 | 1543053.1
237.3303 | 1574983.0
263.8009 | 1597713.8
290.6109 | 1619140.7
317.4208 | 1630088.2
360.8597 | 1659665.0
413.1222 | 1672367.0
466.4027 | 1703425.5
519.6833 | 1709595.8
626.9231 | 1742906.7

## ZnSeCth
T(K) | Cp (J/mol K) | Cth
5.20362 | 4.770498 | 156223.4 | density | 6320000
15.38462 | 10.01593 | 327999.7 | mass | 192.99
22.17195 | 13.05955 | 427671.6
30.31674 | 16.94389 | 554875.3
38.12217 | 20.26805 | 663734.4
47.9638 | 24.3533 | 797517.4
59.50226 | 28.67946 | 939189.4
71.38009 | 32.24579 | 1055979.1
85.97285 | 35.81357 | 1172816.2
100.905 | 38.46154 | 1259531.2
120.5882 | 41.35204 | 1354188.7
151.81 | 44.16869 | 1446427.8
187.7828 | 46.30787 | 1516481.5
209.1629 | 47.11928 | 1543053.1
237.3303 | 48.0943 | 1574983.0
263.8009 | 48.78842 | 1597713.8
290.6109 | 49.44271 | 1619140.7
317.4208 | 49.77701 | 1630088.2
360.8597 | 50.68018 | 1659665.0
413.1222 | 51.06805 | 1672367.0
466.4027 | 52.01647 | 1703425.5
519.6833 | 52.20489 | 1709595.8
626.9231 | 53.22208 | 1742906.7