## Sheet1
T | S/m
355.6297 | 0.2430151
327.3452 | 0.1935238
303.2534 | 0.1515895
281.8372 | 0.1285297
263.6653 | 0.1126343
247.3184 | 0.09613282
233.1459 | 0.09088774
208.7751 | 0.07757221
198.1922 | 0.07382551

## ZnTeECondCrystal
1000/T | log sigma | T | sigma S/cm | S/m
2.811914 | -6.019802 | 355.6297 | 0.002430151 | 0.2430151
3.054879 | -6.247525 | 327.3452 | 0.001935238 | 0.1935238
3.297573 | -6.491749 | 303.2534 | 0.001515895 | 0.1515895
3.548148 | -6.656766 | 281.8372 | 0.001285297 | 0.1285297
3.792687 | -6.788779 | 263.6653 | 0.001126343 | 0.1126343
4.043371 | -6.947195 | 247.3184 | 0.0009613282 | 0.09613282
4.289159 | -7.0033 | 233.1459 | 0.0009088774 | 0.09088774
4.789843 | -7.161716 | 208.7751 | 0.0007757221 | 0.07757221
5.045608 | -7.211221 | 198.1922 | 0.0007382551 | 0.07382551