## Sheet1
T | W/Mk
3.129393 | 37.80684
3.839441 | 54.64925
5.122007 | 93.64306
5.946831 | 141.9695
6.288947 | 163.6034
8.46144 | 234.1393
10.27932 | 288.1062
12.59922 | 325.5164
14.88025 | 350.8359
21.32322 | 340.3408
40.61943 | 234.373
64.31077 | 145.5686
83.14454 | 99.5075
132.7733 | 52.60621
295.0185 | 17.45005

## ZnTeTCond
T | K/1000 W/cmK | W/cmK | W/Mk
3.129393 | 0.0003780684 | 0.3780684 | 37.80684
3.839441 | 0.0005464925 | 0.5464925 | 54.64925
5.122007 | 0.0009364306 | 0.9364306 | 93.64306
5.946831 | 0.001419695 | 1.419695 | 141.9695
6.288947 | 0.001636034 | 1.636034 | 163.6034
8.46144 | 0.002341393 | 2.341393 | 234.1393
10.27932 | 0.002881062 | 2.881062 | 288.1062
12.59922 | 0.003255164 | 3.255164 | 325.5164
14.88025 | 0.003508359 | 3.508359 | 350.8359
21.32322 | 0.003403408 | 3.403408 | 340.3408
40.61943 | 0.00234373 | 2.34373 | 234.373
64.31077 | 0.001455686 | 1.455686 | 145.5686
83.14454 | 0.000995075 | 0.995075 | 99.5075
132.7733 | 0.0005260621 | 0.5260621 | 52.60621
295.0185 | 0.0001745005 | 0.1745005 | 17.45005