## Sheet2
K | J/m3.K
303.0975 | 3885643.7
292.7626 | 3879150.8
283.0306 | 3816180.4
272.6941 | 3790857.5
268.7432 | 3797051.5
264.4961 | 3891112.7
263.0059 | 4230022.0
260.9077 | 4568918.5
258.7702 | 4455893.6
256.6256 | 4261271.9
254.4876 | 4141970.3
252.9602 | 4054064.9
250.8281 | 4003806.9
248.9995 | 3947278.6
247.172 | 3903303.6
245.0416 | 3871875.7
242.605 | 3815334.6
232.866 | 3670767.4
222.214 | 3513627.6
211.8676 | 3375324.3
202.4336 | 3243316.8
191.7849 | 3123837.2
182.3498 | 2979276.3
172.0034 | 2840973.0
161.0486 | 2696380.3
151.9169 | 2545549.0
141.5672 | 2369585.6
131.5221 | 2199905.2
121.1724 | 2023941.8
111.1234 | 1810324.6
101.3805 | 1621820.6
95.89902 | 1502449.1
90.72309 | 1401914.0
85.54716 | 1301378.9
80.67354 | 1182020.1
75.49652 | 1068931.7
70.62454 | 968402.9
66.66387 | 861616.6
59.96654 | 742219.7
55.40016 | 660527.4
49.91809 | 534879.2
44.7438 | 453174.2

## Sheet1
K | J/mol.K | J/m3.K | La0.7Ca0.3MnO3 | Molar Mass[g/mol] |  | https://web.eecs.utk.edu/~dcostine/personal/PowerDeviceLib/DigiTest/index.html
303.0975 | 133.6103 | 3885643.7 |  | La: | 97.23385 | in oxygen
292.7626 | 133.387 | 3879150.8 |  | Ca | 12.0234
283.0306 | 131.2217 | 3816180.4 |  | Mn: | 54.938
272.6941 | 130.351 | 3790857.5 |  | O: | 47.997
268.7432 | 130.564 | 3797051.5 |  | total [g/mol]: | 212.19225
264.4961 | 133.7983 | 3891112.7 |  | total[kg/mol] | 0.21219225
263.0059 | 145.4519 | 4230022.0 | Density [g/cm3]: | calculated according to: (ZxM)/(Avog#xunit cell volume) | 6.170959
260.9077 | 157.1051 | 4568918.5 | Density [kg/m3] |  | 6170.959
258.7702 | 153.2187 | 4455893.6
256.6256 | 146.5265 | 4261271.9 | Density/Molarmass: [mol/m3] |  | 29081.92
254.4876 | 142.4242 | 4141970.3
252.9602 | 139.4015 | 4054064.9
250.8281 | 137.6734 | 4003806.9
248.9995 | 135.7296 | 3947278.6
247.172 | 134.2175 | 3903303.6
245.0416 | 133.1368 | 3871875.7
242.605 | 131.1926 | 3815334.6
232.866 | 126.2216 | 3670767.4
222.214 | 120.8183 | 3513627.6
211.8676 | 116.0626 | 3375324.3
202.4336 | 111.5235 | 3243316.8
191.7849 | 107.4151 | 3123837.2
182.3498 | 102.4443 | 2979276.3
172.0034 | 97.68862 | 2840973.0
161.0486 | 92.71671 | 2696380.3
151.9169 | 87.53028 | 2545549.0
141.5672 | 81.47967 | 2369585.6
131.5221 | 75.64511 | 2199905.2
121.1724 | 69.59449 | 2023941.8
111.1234 | 62.24913 | 1810324.6
101.3805 | 55.76731 | 1621820.6
95.89902 | 51.66264 | 1502449.1
90.72309 | 48.20568 | 1401914.0
85.54716 | 44.74872 | 1301378.9
80.67354 | 40.64449 | 1182020.1
75.49652 | 36.75588 | 1068931.7
70.62454 | 33.29914 | 968402.9
66.66387 | 29.62722 | 861616.6
59.96654 | 25.52168 | 742219.7
55.40016 | 22.71264 | 660527.4
49.91809 | 18.39215 | 534879.2
44.7438 | 15.58267 | 453174.2